## IDS-VDS Characteristic (mA-mm)
VGS (V) | VDS = 0.100 V | VDS = 0.500 V | VDS = 0.900 V
-0.75 | 0.00047012 | 0.0019023 | 0.006322
-0.74 | 0.00045151 | 0.0018455 | 0.006139
-0.73 | 0.00043086 | 0.0017856 | 0.005932
-0.72 | 0.00041488 | 0.001722 | 0.005801
-0.71 | 0.00039616 | 0.0016659 | 0.005597
-0.7 | 0.00037973 | 0.0016003 | 0.005417
-0.69 | 0.00036179 | 0.0015488 | 0.005248
-0.68 | 0.00034458 | 0.0014945 | 0.005123
-0.67 | 0.00032968 | 0.0014399 | 0.004973
-0.66 | 0.00031405 | 0.0013851 | 0.0048094
-0.65 | 0.00029991 | 0.0013344 | 0.0046583
-0.64 | 0.00028607 | 0.0012865 | 0.0045143
-0.63 | 0.00027396 | 0.0012375 | 0.0043903
-0.62 | 0.00026244 | 0.001194 | 0.004261
-0.61 | 0.00024992 | 0.0011501 | 0.0041229
-0.6 | 0.00023866 | 0.0011088 | 0.0039828
-0.59 | 0.00022612 | 0.0010742 | 0.0038569
-0.58 | 0.00021538 | 0.0010273 | 0.0037188
-0.57 | 0.00020616 | 0.0009924 | 0.0036035
-0.56 | 0.00019699 | 0.0009577 | 0.0034924
-0.55 | 0.00018849 | 0.0009228 | 0.0033794
-0.54 | 0.00018085 | 0.0008901 | 0.0032994
-0.53 | 0.00017382 | 0.0008571 | 0.0031882
-0.52 | 0.00016724 | 0.0008339 | 0.0030921
-0.51 | 0.00016001 | 0.0008099 | 0.0030117
-0.5 | 0.00015374 | 0.0007836 | 0.0029424
-0.49 | 0.00015034 | 0.0007615 | 0.0028843
-0.48 | 0.0001448 | 0.0007503 | 0.0028333
-0.47 | 0.00014438 | 0.0007371 | 0.0028024
-0.46 | 0.00014385 | 0.0007391 | 0.0028012
-0.45 | 0.00014618 | 0.0007459 | 0.0028351
-0.44 | 0.00015265 | 0.0007653 | 0.0029073
-0.43 | 0.00016352 | 0.0008079 | 0.0030536
-0.42 | 0.00018015 | 0.0008713 | 0.0032659
-0.41 | 0.00020711 | 0.0009645 | 0.003625
-0.4 | 0.00024409 | 0.0011065 | 0.0041291
-0.39 | 0.00029984 | 0.0013061 | 0.0048873
-0.38 | 0.00037657 | 0.0015868 | 0.00599
-0.37 | 0.00048365 | 0.0019872 | 0.007484
-0.36 | 0.0006682 | 0.0025461 | 0.009598
-0.35 | 0.0008838 | 0.0033168 | 0.012588
-0.34 | 0.0011855 | 0.0043883 | 0.016829
-0.33 | 0.0015919 | 0.00602 | 0.022546
-0.32 | 0.0021457 | 0.008057 | 0.030657
-0.31 | 0.0029171 | 0.010908 | 0.041923
-0.3 | 0.0039731 | 0.014841 | 0.05748
-0.29 | 0.0054256 | 0.020261 | 0.0787
-0.28 | 0.007652 | 0.027691 | 0.10711
-0.27 | 0.010452 | 0.037709 | 0.1473
-0.26 | 0.014214 | 0.051713 | 0.20049
-0.25 | 0.019354 | 0.0715 | 0.27353
-0.24 | 0.026225 | 0.09708 | 0.37066
-0.23 | 0.035686 | 0.13066 | 0.50068
-0.22 | 0.048365 | 0.17695 | 0.6815
-0.21 | 0.06688 | 0.23944 | 0.9168
-0.2 | 0.09045 | 0.32186 | 1.2235
-0.19 | 0.12186 | 0.43322 | 1.6319
-0.18 | 0.16403 | 0.581 | 2.1624
-0.17 | 0.22087 | 0.7706 | 2.8492
-0.16 | 0.29456 | 1.0268 | 3.7129
-0.15 | 0.39506 | 1.3598 | 4.8162
-0.14 | 0.52749 | 1.7916 | 6.23
-0.13 | 0.7031 | 2.3496 | 7.914
-0.12 | 0.9324 | 3.0474 | 9.993
-0.11 | 1.2282 | 3.9518 | 12.408
-0.1 | 1.6154 | 5.0722 | 15.321
-0.09 | 2.1094 | 6.49 | 18.688
-0.08 | 2.7368 | 8.178 | 22.512
-0.07 | 3.5239 | 10.259 | 26.862
-0.06 | 4.5042 | 12.709 | 31.707
-0.05 | 5.706 | 15.612 | 37.116
-0.04 | 7.165 | 19.048 | 43.015
-0.03 | 8.911 | 22.811 | 49.49
-0.02 | 10.929 | 27.248 | 56.293
-0.01 | 13.346 | 32.178 | 63.81
0 | 16.085 | 37.674 | 71.65
0.01 | 19.148 | 43.536 | 79.93
0.02 | 22.534 | 49.931 | 88.53
0.03 | 26.302 | 56.903 | 97.68
0.04 | 30.37 | 64.19 | 106.89
0.05 | 34.654 | 71.88 | 116.71
0.06 | 39.197 | 79.99 | 126.71
0.07 | 43.985 | 88.66 | 137.11
0.08 | 48.901 | 97.26 | 147.65
0.09 | 53.882 | 106.53 | 158.39
0.1 | 58.81 | 115.97 | 169.44
0.11 | 63.98 | 125.67 | 180.59
0.12 | 69.07 | 135.75 | 192.08
0.13 | 74.09 | 145.78 | 203.42
0.14 | 79 | 156.07 | 215.22
0.15 | 83.83 | 166.66 | 226.9
0.16 | 88.54 | 177.46 | 238.83
0.17 | 93.14 | 188.12 | 250.77
0.18 | 97.45 | 199.12 | 262.53
0.19 | 101.66 | 210.09 | 274.59
0.2 | 105.49 | 221.23 | 286.73
0.21 | 109.34 | 232.57 | 298.9
0.22 | 112.96 | 243.62 | 311.01
0.23 | 116.47 | 255.07 | 323.07
0.24 | 119.7 | 266.39 | 335.07
0.25 | 122.74 | 277.74 | 347.19
0.26 | 125.43 | 289.1 | 359.25
0.27 | 128.13 | 300.22 | 371.01
0.28 | 130.82 | 311.53 | 383
0.29 | 133.24 | 322.71 | 394.8
0.3 | 135.52 | 333.93 | 406.53
0.31 | 137.61 | 344.9 | 418.33
0.32 | 139.33 | 355.92 | 429.64
0.33 | 141.44 | 366.84 | 441.21
0.34 | 143.14 | 377.66 | 452.57
0.35 | 144.8 | 388.23 | 463.71
0.36 | 146.29 | 398.56 | 474.81
0.37 | 147.57 | 409.06 | 485.71
0.38 | 149.05 | 419.26 | 496.52
0.39 | 150.45 | 429.18 | 507.06
0.4 | 151.6 | 439.05 | 517.48
0.41 | 152.55 | 448.51 | 527.61
0.42 | 153.77 | 458.04 | 537.83
0.43 | 154.76 | 467.19 | 547.67
0.44 | 155.85 | 476.15 | 557.37
0.45 | 156.65 | 484.68 | 566.84
0.46 | 157.25 | 493.18 | 575.7
0.47 | 158.35 | 501.32 | 584.8
0.48 | 159.11 | 509.19 | 594
0.49 | 159.84 | 516.76 | 602.2
0.5 | 160.39 | 524.04 | 610.7

## Tranconductance (mS-mm)
VGS (V) | VDS = 0.100 V | VDS = 0.500 V | VDS = 0.900 V
-0.75 | -0.001861 | -0.00568 | -0.0183
-0.74 | -0.001963 | -0.005835 | -0.0195
-0.73 | -0.0018315 | -0.006175 | -0.0169
-0.72 | -0.001735 | -0.005985 | -0.01675
-0.71 | -0.0017575 | -0.006085 | -0.0192
-0.7 | -0.0017185 | -0.005855 | -0.01745
-0.69 | -0.0017575 | -0.00529 | -0.0147
-0.68 | -0.0016055 | -0.005445 | -0.01375
-0.67 | -0.0015265 | -0.00547 | -0.01568
-0.66 | -0.0014885 | -0.005275 | -0.015735
-0.65 | -0.001399 | -0.00493 | -0.014755
-0.64 | -0.0012975 | -0.004845 | -0.0134
-0.63 | -0.0011815 | -0.004625 | -0.012665
-0.62 | -0.001202 | -0.00437 | -0.01337
-0.61 | -0.001189 | -0.00426 | -0.01391
-0.6 | -0.00119 | -0.003795 | -0.0133
-0.59 | -0.001164 | -0.004075 | -0.0132
-0.58 | -0.000998 | -0.00409 | -0.01267
-0.57 | -0.0009195 | -0.00348 | -0.01132
-0.56 | -0.0008835 | -0.00348 | -0.011205
-0.55 | -0.000807 | -0.00338 | -0.00965
-0.54 | -0.0007335 | -0.003285 | -0.00956
-0.53 | -0.0006805 | -0.00281 | -0.010365
-0.52 | -0.0006905 | -0.00236 | -0.008825
-0.51 | -0.000675 | -0.002515 | -0.007485
-0.5 | -0.0004835 | -0.00242 | -0.00637
-0.49 | -0.000447 | -0.001665 | -0.005455
-0.48 | -0.000298 | -0.00122 | -0.004095
-0.47 | -4.75e-05 | -0.00056 | -0.001605
-0.46 | 9e-05 | 0.00044 | 0.001635
-0.45 | 0.00044 | 0.00131 | 0.005305
-0.44 | 0.000867 | 0.0031 | 0.010925
-0.43 | 0.001375 | 0.0053 | 0.01793
-0.42 | 0.0021795 | 0.00783 | 0.02857
-0.41 | 0.003197 | 0.01176 | 0.04316
-0.4 | 0.0046365 | 0.01708 | 0.063115
-0.39 | 0.006624 | 0.024015 | 0.093045
-0.38 | 0.0091905 | 0.034055 | 0.129835
-0.37 | 0.0145815 | 0.047965 | 0.1804
-0.36 | 0.0200075 | 0.06648 | 0.2552
-0.35 | 0.025865 | 0.09211 | 0.36155
-0.34 | 0.035405 | 0.13516 | 0.4979
-0.33 | 0.04801 | 0.183435 | 0.6914
-0.32 | 0.06626 | 0.2444 | 0.96885
-0.31 | 0.09137 | 0.3392 | 1.34115
-0.3 | 0.125425 | 0.46765 | 1.83885
-0.29 | 0.183945 | 0.6425 | 2.4815
-0.28 | 0.25132 | 0.8724 | 3.43
-0.27 | 0.3281 | 1.2011 | 4.669
-0.26 | 0.4451 | 1.68955 | 6.3115
-0.25 | 0.60055 | 2.26835 | 8.5085
-0.24 | 0.8166 | 2.958 | 11.3575
-0.23 | 1.107 | 3.9935 | 15.542
-0.22 | 1.5597 | 5.439 | 20.806
-0.21 | 2.10425 | 7.2455 | 27.1
-0.2 | 2.749 | 9.689 | 35.755
-0.19 | 3.679 | 12.957 | 46.945
-0.18 | 4.9505 | 16.869 | 60.865
-0.17 | 6.5265 | 22.29 | 77.525
-0.16 | 8.7095 | 29.46 | 98.35
-0.15 | 11.6465 | 38.24 | 125.855
-0.14 | 15.402 | 49.49 | 154.89
-0.13 | 20.2455 | 62.79 | 188.15
-0.12 | 26.255 | 80.11 | 224.7
-0.11 | 34.15 | 101.24 | 266.4
-0.1 | 44.06 | 126.91 | 314
-0.09 | 56.07 | 155.29 | 359.55
-0.08 | 70.725 | 188.45 | 408.7
-0.07 | 88.37 | 226.55 | 459.75
-0.06 | 109.105 | 267.65 | 512.7
-0.05 | 133.04 | 316.95 | 565.4
-0.04 | 160.25 | 359.95 | 618.7
-0.03 | 188.2 | 410 | 663.9
-0.02 | 221.75 | 468.35 | 716
-0.01 | 257.8 | 521.3 | 767.85
0 | 290.1 | 567.9 | 806
0.01 | 322.45 | 612.85 | 844
0.02 | 357.7 | 668.35 | 887.5
0.03 | 391.8 | 712.95 | 918
0.04 | 417.6 | 748.85 | 951.5
0.05 | 441.35 | 790 | 991
0.06 | 466.55 | 839 | 1020
0.07 | 485.2 | 863.5 | 1047
0.08 | 494.85 | 893.5 | 1064
0.09 | 495.45 | 935.5 | 1089.5
0.1 | 504.9 | 957 | 1110
0.11 | 513 | 989 | 1132
0.12 | 505.5 | 1005.5 | 1141.5
0.13 | 496.5 | 1016 | 1157
0.14 | 487 | 1044 | 1174
0.15 | 477 | 1069.5 | 1180.5
0.16 | 465.5 | 1073 | 1193.5
0.17 | 445.5 | 1083 | 1185
0.18 | 426 | 1098.5 | 1191
0.19 | 402 | 1105.5 | 1210
0.2 | 384 | 1124 | 1215.5
0.21 | 373.5 | 1119.5 | 1214
0.22 | 356.5 | 1125 | 1208.5
0.23 | 337 | 1138.5 | 1203
0.24 | 313.5 | 1133.5 | 1206
0.25 | 286.5 | 1135.5 | 1209
0.26 | 269.5 | 1124 | 1191
0.27 | 269.5 | 1121.5 | 1187.5
0.28 | 255.5 | 1124.5 | 1189.5
0.29 | 235 | 1120 | 1176.5
0.3 | 218.5 | 1109.5 | 1176.5
0.31 | 190.5 | 1099.5 | 1155.5
0.32 | 191.5 | 1097 | 1144
0.33 | 190.5 | 1087 | 1146.5
0.34 | 168 | 1069.5 | 1125
0.35 | 157.5 | 1045 | 1112
0.36 | 138.5 | 1041.5 | 1100
0.37 | 138 | 1035 | 1085.5
0.38 | 144 | 1006 | 1067.5
0.39 | 127.5 | 989.5 | 1048
0.4 | 105 | 966.5 | 1027.5
0.41 | 108.5 | 949.5 | 1017.5
0.42 | 110.5 | 934 | 1003
0.43 | 104 | 905.5 | 977
0.44 | 94.5 | 874.5 | 958.5
0.45 | 70 | 851.5 | 916.5
0.46 | 85 | 832 | 898
0.47 | 93 | 800.5 | 915
0.48 | 74.5 | 772 | 870
0.49 | 64 | 742.5 | 835
0.5 | 55 | 728 | 850