## IDS-VDS Characteristic (mA-mm)
VGS (V) | VDS = 0.100 V | VDS = 0.500 V | VDS = 0.900 V
-0.75 | 0.00044628 | 0.0017375 | 0.005594
-0.74 | 0.00042734 | 0.001679 | 0.005456
-0.73 | 0.00040463 | 0.0016201 | 0.005309
-0.72 | 0.00038838 | 0.0015729 | 0.005134
-0.71 | 0.00037028 | 0.001514 | 0.0049835
-0.7 | 0.00035605 | 0.001457 | 0.0048535
-0.69 | 0.00033989 | 0.0014006 | 0.0047221
-0.68 | 0.00032388 | 0.0013511 | 0.004576
-0.67 | 0.00031415 | 0.0013095 | 0.0044373
-0.66 | 0.00029758 | 0.0012671 | 0.004312
-0.65 | 0.00028443 | 0.0012158 | 0.0041839
-0.64 | 0.00027068 | 0.0011736 | 0.0040766
-0.63 | 0.00025756 | 0.0011352 | 0.0039219
-0.62 | 0.00024693 | 0.0010977 | 0.0038149
-0.61 | 0.00023688 | 0.0010607 | 0.0036792
-0.6 | 0.00022814 | 0.0010217 | 0.0035703
-0.59 | 0.00021826 | 0.0009846 | 0.0034668
-0.58 | 0.00020756 | 0.0009476 | 0.0033512
-0.57 | 0.0001981 | 0.0009191 | 0.0032489
-0.56 | 0.00019108 | 0.0008812 | 0.0031519
-0.55 | 0.00018138 | 0.00086 | 0.0030786
-0.54 | 0.00017323 | 0.0008206 | 0.0029583
-0.53 | 0.00016634 | 0.0007945 | 0.0029079
-0.52 | 0.00015931 | 0.0007722 | 0.002816
-0.51 | 0.00015251 | 0.0007471 | 0.0027688
-0.5 | 0.00014746 | 0.0007301 | 0.0026868
-0.49 | 0.00014431 | 0.0007195 | 0.0026425
-0.48 | 0.00014145 | 0.0007077 | 0.0026039
-0.47 | 0.00014047 | 0.0006984 | 0.0026087
-0.46 | 0.00014162 | 0.0007037 | 0.0026114
-0.45 | 0.00014487 | 0.0007183 | 0.002675
-0.44 | 0.00015367 | 0.0007497 | 0.0027764
-0.43 | 0.00016656 | 0.0007973 | 0.0029504
-0.42 | 0.00018601 | 0.0008713 | 0.00324
-0.41 | 0.00021515 | 0.0009779 | 0.0036528
-0.4 | 0.0002582 | 0.0011413 | 0.0042421
-0.39 | 0.00031913 | 0.0013676 | 0.0050847
-0.38 | 0.00040563 | 0.0016944 | 0.006359
-0.37 | 0.00052385 | 0.0021373 | 0.008057
-0.36 | 0.0007267 | 0.0027588 | 0.01048
-0.35 | 0.0009636 | 0.0036231 | 0.013862
-0.34 | 0.0012912 | 0.004823 | 0.018509
-0.33 | 0.0017359 | 0.006631 | 0.025086
-0.32 | 0.0023515 | 0.008906 | 0.034173
-0.31 | 0.0031828 | 0.012035 | 0.046532
-0.3 | 0.0043308 | 0.016307 | 0.06423
-0.29 | 0.006107 | 0.022266 | 0.08698
-0.28 | 0.00829 | 0.0304 | 0.11957
-0.27 | 0.011287 | 0.041586 | 0.16338
-0.26 | 0.015297 | 0.056499 | 0.22171
-0.25 | 0.02073 | 0.07776 | 0.30142
-0.24 | 0.028124 | 0.10498 | 0.40732
-0.23 | 0.038201 | 0.14277 | 0.55282
-0.22 | 0.051681 | 0.19213 | 0.7454
-0.21 | 0.07167 | 0.25975 | 0.9972
-0.2 | 0.09645 | 0.34788 | 1.3325
-0.19 | 0.13005 | 0.46706 | 1.7706
-0.18 | 0.17488 | 0.6275 | 2.3424
-0.17 | 0.23433 | 0.8332 | 3.071
-0.16 | 0.31397 | 1.1072 | 4.0029
-0.15 | 0.4191 | 1.4591 | 5.1608
-0.14 | 0.55836 | 1.9168 | 6.652
-0.13 | 0.7454 | 2.5067 | 8.46
-0.12 | 0.9855 | 3.2539 | 10.567
-0.11 | 1.2938 | 4.1996 | 13.15
-0.1 | 1.6976 | 5.3869 | 16.156
-0.09 | 2.2202 | 6.864 | 19.669
-0.08 | 2.8695 | 8.63 | 23.658
-0.07 | 3.6941 | 10.783 | 28.06
-0.06 | 4.6967 | 13.293 | 33.089
-0.05 | 5.924 | 16.377 | 38.7
-0.04 | 7.429 | 19.833 | 44.711
-0.03 | 9.217 | 23.802 | 51.209
-0.02 | 11.284 | 28.326 | 58.48
-0.01 | 13.739 | 33.254 | 65.92
0 | 16.549 | 38.927 | 73.97
0.01 | 19.665 | 44.974 | 82.4
0.02 | 23.105 | 51.433 | 91.06
0.03 | 26.891 | 58.4 | 100.28
0.04 | 31.013 | 65.92 | 109.83
0.05 | 35.346 | 73.59 | 119.73
0.06 | 39.981 | 81.9 | 129.91
0.07 | 44.808 | 90.64 | 140.52
0.08 | 49.762 | 99.52 | 150.96
0.09 | 54.767 | 108.81 | 162.06
0.1 | 59.77 | 118.19 | 173.21
0.11 | 64.86 | 128.09 | 184.41
0.12 | 70.03 | 138.25 | 196.03
0.13 | 75.12 | 148.38 | 207.61
0.14 | 80.15 | 158.85 | 219.36
0.15 | 84.97 | 169.44 | 231.25
0.16 | 89.69 | 180.36 | 243.23
0.17 | 94.12 | 191.26 | 255.07
0.18 | 98.47 | 202.22 | 267.16
0.19 | 102.71 | 213.16 | 279.26
0.2 | 106.77 | 224.54 | 291.41
0.21 | 110.64 | 235.92 | 303.69
0.22 | 114.2 | 247.24 | 315.73
0.23 | 117.41 | 258.69 | 327.98
0.24 | 120.74 | 269.9 | 340.05
0.25 | 123.77 | 281.47 | 352.23
0.26 | 126.75 | 292.8 | 364.44
0.27 | 129.5 | 304.13 | 376.33
0.28 | 132.08 | 315.51 | 388.31
0.29 | 134.29 | 326.63 | 400.14
0.3 | 136.51 | 337.98 | 411.97
0.31 | 138.75 | 349.03 | 423.5
0.32 | 140.8 | 360.03 | 435.08
0.33 | 142.84 | 370.9 | 446.64
0.34 | 144.22 | 381.74 | 457.93
0.35 | 145.85 | 392.37 | 469.18
0.36 | 147.57 | 402.87 | 480.01
0.37 | 148.95 | 413.29 | 491.13
0.38 | 150.43 | 423.32 | 501.89
0.39 | 151.36 | 433.36 | 512.42
0.4 | 152.76 | 443.12 | 522.82
0.41 | 153.96 | 452.64 | 532.93
0.42 | 155.08 | 462.14 | 543.16
0.43 | 155.9 | 471.21 | 552.92
0.44 | 156.81 | 480.16 | 562.6
0.45 | 157.8 | 488.68 | 571.7
0.46 | 158.83 | 497.15 | 581
0.47 | 159.71 | 505.16 | 589.8
0.48 | 160.19 | 513.05 | 598.8
0.49 | 160.87 | 520.55 | 607.2
0.5 | 161.91 | 527.75 | 615.4

## Tranconductance (mS-mm)
VGS (V) | VDS = 0.100 V | VDS = 0.500 V | VDS = 0.900 V
-0.75 | -0.001894 | -0.00585 | -0.0138
-0.74 | -0.0020825 | -0.00587 | -0.01425
-0.73 | -0.001948 | -0.005305 | -0.0161
-0.72 | -0.0017175 | -0.005305 | -0.016275
-0.71 | -0.0016165 | -0.005795 | -0.014025
-0.7 | -0.0015195 | -0.00567 | -0.01307
-0.69 | -0.0016085 | -0.005295 | -0.013875
-0.68 | -0.001287 | -0.004555 | -0.01424
-0.67 | -0.001315 | -0.0042 | -0.0132
-0.66 | -0.001486 | -0.004685 | -0.01267
-0.65 | -0.001345 | -0.004675 | -0.01177
-0.64 | -0.0013435 | -0.00403 | -0.0131
-0.63 | -0.0011875 | -0.003795 | -0.013085
-0.62 | -0.001034 | -0.003725 | -0.012135
-0.61 | -0.0009395 | -0.0038 | -0.01223
-0.6 | -0.000931 | -0.003805 | -0.01062
-0.59 | -0.001029 | -0.003705 | -0.010955
-0.58 | -0.001008 | -0.003275 | -0.010895
-0.57 | -0.000824 | -0.00332 | -0.009965
-0.56 | -0.000836 | -0.002955 | -0.008515
-0.55 | -0.0008925 | -0.00303 | -0.00968
-0.54 | -0.000752 | -0.003275 | -0.008535
-0.53 | -0.000696 | -0.00242 | -0.007115
-0.52 | -0.0006915 | -0.00237 | -0.006955
-0.51 | -0.0005925 | -0.002105 | -0.00646
-0.5 | -0.00041 | -0.00138 | -0.006315
-0.49 | -0.0003005 | -0.00112 | -0.004145
-0.48 | -0.000192 | -0.001055 | -0.00169
-0.47 | 8.5e-06 | -0.0002 | 0.000375
-0.46 | 0.00022 | 0.000995 | 0.003315
-0.45 | 0.0006025 | 0.0023 | 0.00825
-0.44 | 0.0010845 | 0.00395 | 0.01377
-0.43 | 0.001617 | 0.00608 | 0.02318
-0.42 | 0.0024295 | 0.00903 | 0.03512
-0.41 | 0.0036095 | 0.0135 | 0.050105
-0.4 | 0.005199 | 0.019485 | 0.071595
-0.39 | 0.0073715 | 0.027655 | 0.105845
-0.38 | 0.010236 | 0.038485 | 0.148615
-0.37 | 0.0160535 | 0.05322 | 0.20605
-0.36 | 0.0219875 | 0.07429 | 0.29025
-0.35 | 0.028225 | 0.10321 | 0.40145
-0.34 | 0.038615 | 0.150395 | 0.5612
-0.33 | 0.053015 | 0.20415 | 0.7832
-0.32 | 0.072345 | 0.2702 | 1.0723
-0.31 | 0.098965 | 0.37005 | 1.50285
-0.3 | 0.14621 | 0.51155 | 2.0224
-0.29 | 0.19796 | 0.70465 | 2.767
-0.28 | 0.259 | 0.966 | 3.82
-0.27 | 0.35035 | 1.30495 | 5.107
-0.26 | 0.47215 | 1.8087 | 6.902
-0.25 | 0.64135 | 2.42405 | 9.2805
-0.24 | 0.87355 | 3.2505 | 12.57
-0.23 | 1.17785 | 4.3575 | 16.904
-0.22 | 1.67345 | 5.849 | 22.219
-0.21 | 2.23845 | 7.7875 | 29.355
-0.2 | 2.919 | 10.3655 | 38.67
-0.19 | 3.9215 | 13.981 | 50.495
-0.18 | 5.214 | 18.307 | 65.02
-0.17 | 6.9545 | 23.985 | 83.025
-0.16 | 9.2385 | 31.295 | 104.49
-0.15 | 12.2195 | 40.48 | 132.455
-0.14 | 16.315 | 52.38 | 164.96
-0.13 | 21.357 | 66.855 | 195.75
-0.12 | 27.42 | 84.645 | 234.5
-0.11 | 35.605 | 106.65 | 279.45
-0.1 | 46.32 | 133.22 | 325.95
-0.09 | 58.595 | 162.155 | 375.1
-0.08 | 73.695 | 195.95 | 419.55
-0.07 | 91.36 | 233.15 | 471.55
-0.06 | 111.495 | 279.7 | 532
-0.05 | 136.615 | 327 | 581.1
-0.04 | 164.65 | 371.25 | 625.45
-0.03 | 192.75 | 424.65 | 688.45
-0.02 | 226.1 | 472.6 | 735.55
-0.01 | 263.25 | 530.05 | 774.5
0 | 296.3 | 586 | 824
0.01 | 327.8 | 625.3 | 854.5
0.02 | 361.3 | 671.3 | 894
0.03 | 395.4 | 724.35 | 938.5
0.04 | 422.75 | 759.5 | 972.5
0.05 | 448.4 | 799 | 1004
0.06 | 473.1 | 852.5 | 1039.5
0.07 | 489.05 | 881 | 1052.5
0.08 | 497.95 | 908.5 | 1077
0.09 | 500.4 | 933.5 | 1112.5
0.1 | 504.65 | 964 | 1117.5
0.11 | 513 | 1003 | 1141
0.12 | 513 | 1014.5 | 1160
0.13 | 506 | 1030 | 1166.5
0.14 | 492.5 | 1053 | 1182
0.15 | 477 | 1075.5 | 1193.5
0.16 | 457.5 | 1091 | 1191
0.17 | 439 | 1093 | 1196.5
0.18 | 429.5 | 1095 | 1209.5
0.19 | 415 | 1116 | 1212.5
0.2 | 396.5 | 1138 | 1221.5
0.21 | 371.5 | 1135 | 1216
0.22 | 338.5 | 1138.5 | 1214.5
0.23 | 327 | 1133 | 1216
0.24 | 318 | 1139 | 1212.5
0.25 | 300.5 | 1145 | 1219.5
0.26 | 286.5 | 1133 | 1205
0.27 | 266.5 | 1135.5 | 1193.5
0.28 | 239.5 | 1125 | 1190.5
0.29 | 221.5 | 1123.5 | 1183
0.3 | 223 | 1120 | 1168
0.31 | 214.5 | 1102.5 | 1155.5
0.32 | 204.5 | 1093.5 | 1157
0.33 | 171 | 1085.5 | 1142.5
0.34 | 150.5 | 1073.5 | 1127
0.35 | 167.5 | 1056.5 | 1104
0.36 | 155 | 1046 | 1097.5
0.37 | 143 | 1022.5 | 1094
0.38 | 120.5 | 1003.5 | 1064.5
0.39 | 116.5 | 990 | 1046.5
0.4 | 130 | 964 | 1025.5
0.41 | 116 | 951 | 1017
0.42 | 97 | 928.5 | 999.5
0.43 | 86.5 | 901 | 972
0.44 | 95 | 873.5 | 939
0.45 | 101 | 849.5 | 920
0.46 | 95.5 | 824 | 905
0.47 | 68 | 795 | 890
0.48 | 58 | 769.5 | 870
0.49 | 86 | 735 | 830
0.5 | 104 | 720 | 820