## IDS-VDS Characteristic (mA-mm)
VGS (V) | VDS = 0.100 V | VDS = 0.500 V | VDS = 0.900 V
-0.75 | 0.00042126 | 0.0016328 | 0.005244
-0.74 | 0.00040685 | 0.0015868 | 0.005103
-0.73 | 0.00038848 | 0.0015379 | 0.0049748
-0.72 | 0.00036911 | 0.0014703 | 0.0048272
-0.71 | 0.00035363 | 0.0014238 | 0.0046757
-0.7 | 0.00033778 | 0.001373 | 0.0045302
-0.69 | 0.00032476 | 0.0013343 | 0.0044074
-0.68 | 0.00030869 | 0.0012841 | 0.0042975
-0.67 | 0.0002964 | 0.0012411 | 0.004162
-0.66 | 0.00028249 | 0.0011901 | 0.0040507
-0.65 | 0.00027036 | 0.0011462 | 0.0039156
-0.64 | 0.00025711 | 0.0011085 | 0.0037991
-0.63 | 0.0002463 | 0.0010752 | 0.003678
-0.62 | 0.00023558 | 0.0010397 | 0.0035798
-0.61 | 0.00022499 | 0.0010037 | 0.0034624
-0.6 | 0.00021463 | 0.000968 | 0.0033675
-0.59 | 0.00020625 | 0.0009332 | 0.0032703
-0.58 | 0.00019587 | 0.0009046 | 0.003155
-0.57 | 0.00018939 | 0.0008713 | 0.00306
-0.56 | 0.0001805 | 0.0008404 | 0.0029819
-0.55 | 0.0001717 | 0.0008132 | 0.002898
-0.54 | 0.00016474 | 0.0007866 | 0.0028014
-0.53 | 0.00015668 | 0.0007539 | 0.0027351
-0.52 | 0.00015175 | 0.0007301 | 0.0026492
-0.51 | 0.00014566 | 0.0007086 | 0.0026099
-0.5 | 0.00014107 | 0.0006952 | 0.0025346
-0.49 | 0.00013634 | 0.0006812 | 0.0024996
-0.48 | 0.0001337 | 0.0006697 | 0.0024746
-0.47 | 0.00013401 | 0.0006661 | 0.002472
-0.46 | 0.00013582 | 0.0006692 | 0.0025067
-0.45 | 0.00014007 | 0.0006851 | 0.0025587
-0.44 | 0.00014733 | 0.0007181 | 0.0026726
-0.43 | 0.00016113 | 0.0007693 | 0.0028609
-0.42 | 0.00018241 | 0.0008451 | 0.003127
-0.41 | 0.00021186 | 0.0009566 | 0.0035468
-0.4 | 0.00025573 | 0.0011199 | 0.0041529
-0.39 | 0.00031711 | 0.001355 | 0.0050185
-0.38 | 0.00040533 | 0.0016817 | 0.006306
-0.37 | 0.00052385 | 0.0021337 | 0.008047
-0.36 | 0.0007293 | 0.0027591 | 0.010478
-0.35 | 0.0009678 | 0.003622 | 0.013871
-0.34 | 0.0012974 | 0.0048438 | 0.018659
-0.33 | 0.001743 | 0.006668 | 0.025258
-0.32 | 0.0023552 | 0.008976 | 0.034296
-0.31 | 0.0031936 | 0.012107 | 0.046757
-0.3 | 0.0043575 | 0.016427 | 0.06451
-0.29 | 0.006143 | 0.022509 | 0.08799
-0.28 | 0.008333 | 0.030681 | 0.11999
-0.27 | 0.011331 | 0.042014 | 0.16416
-0.26 | 0.015392 | 0.05748 | 0.22339
-0.25 | 0.020885 | 0.07792 | 0.30306
-0.24 | 0.028307 | 0.10494 | 0.40762
-0.23 | 0.038413 | 0.14306 | 0.55404
-0.22 | 0.051802 | 0.19356 | 0.7483
-0.21 | 0.07179 | 0.26034 | 1.0018
-0.2 | 0.09661 | 0.35063 | 1.3372
-0.19 | 0.12999 | 0.46707 | 1.7784
-0.18 | 0.17492 | 0.6283 | 2.3378
-0.17 | 0.23474 | 0.8336 | 3.0785
-0.16 | 0.31388 | 1.1084 | 4.0011
-0.15 | 0.41745 | 1.4572 | 5.1706
-0.14 | 0.55697 | 1.919 | 6.668
-0.13 | 0.7422 | 2.5009 | 8.442
-0.12 | 0.9782 | 3.255 | 10.564
-0.11 | 1.2838 | 4.1884 | 13.149
-0.1 | 1.6866 | 5.37 | 16.124
-0.09 | 2.1997 | 6.846 | 19.615
-0.08 | 2.8463 | 8.602 | 23.577
-0.07 | 3.6596 | 10.759 | 28.088
-0.06 | 4.6548 | 13.277 | 33.032
-0.05 | 5.886 | 16.318 | 38.574
-0.04 | 7.361 | 19.791 | 44.53
-0.03 | 9.137 | 23.708 | 51.066
-0.02 | 11.205 | 28.197 | 58.2
-0.01 | 13.632 | 33.187 | 65.66
0 | 16.427 | 38.758 | 73.61
0.01 | 19.513 | 44.699 | 82.02
0.02 | 22.943 | 51.177 | 90.56
0.03 | 26.707 | 58 | 99.87
0.04 | 30.791 | 65.52 | 109.37
0.05 | 35.141 | 73.33 | 119.19
0.06 | 39.726 | 81.51 | 129.22
0.07 | 44.523 | 90.12 | 139.76
0.08 | 49.434 | 98.87 | 150.38
0.09 | 54.428 | 108.15 | 161.24
0.1 | 59.35 | 117.55 | 172.34
0.11 | 64.46 | 127.36 | 183.4
0.12 | 69.67 | 137.35 | 195.06
0.13 | 74.78 | 147.51 | 206.61
0.14 | 79.71 | 157.87 | 218.21
0.15 | 84.48 | 168.36 | 230.1
0.16 | 89.17 | 179.22 | 241.89
0.17 | 93.7 | 189.89 | 253.93
0.18 | 98.16 | 200.96 | 265.88
0.19 | 102.46 | 211.98 | 277.88
0.2 | 106.37 | 223.1 | 289.94
0.21 | 110.08 | 234.54 | 302.18
0.22 | 113.6 | 245.61 | 314.27
0.23 | 116.99 | 256.97 | 326.38
0.24 | 120.44 | 268.36 | 338.36
0.25 | 123.55 | 279.68 | 350.34
0.26 | 126.41 | 291.04 | 362.48
0.27 | 128.98 | 302.27 | 374.42
0.28 | 131.43 | 313.55 | 386.3
0.29 | 133.8 | 324.66 | 398.11
0.3 | 136.33 | 336.01 | 409.81
0.31 | 138.4 | 346.96 | 421.55
0.32 | 140.4 | 357.87 | 433.05
0.33 | 142.16 | 368.83 | 444.51
0.34 | 143.72 | 379.57 | 455.73
0.35 | 145.54 | 390.29 | 466.93
0.36 | 147.25 | 400.57 | 477.92
0.37 | 148.41 | 411.01 | 488.97
0.38 | 149.77 | 421.13 | 499.69
0.39 | 150.92 | 431.17 | 510.08
0.4 | 152.44 | 440.95 | 520.47
0.41 | 153.47 | 450.37 | 530.69
0.42 | 154.37 | 459.8 | 540.83
0.43 | 155.32 | 468.92 | 550.69
0.44 | 156.6 | 477.86 | 560.16
0.45 | 157.51 | 486.41 | 569.65
0.46 | 158.23 | 494.81 | 578.6
0.47 | 158.96 | 502.86 | 587.6
0.48 | 159.79 | 510.77 | 596.8
0.49 | 160.64 | 518.4 | 604.7
0.5 | 161.18 | 525.53 | 613.2

## Tranconductance (mS-mm)
VGS (V) | VDS = 0.100 V | VDS = 0.500 V | VDS = 0.900 V
-0.75 | -0.001441 | -0.0046 | -0.0141
-0.74 | -0.001639 | -0.004745 | -0.01346
-0.73 | -0.001887 | -0.005825 | -0.01379
-0.72 | -0.0017425 | -0.005705 | -0.014955
-0.71 | -0.0015665 | -0.004865 | -0.01485
-0.7 | -0.0014435 | -0.004475 | -0.013415
-0.69 | -0.0014545 | -0.004445 | -0.011635
-0.68 | -0.001418 | -0.00466 | -0.01227
-0.67 | -0.00131 | -0.0047 | -0.01234
-0.66 | -0.001302 | -0.004745 | -0.01232
-0.65 | -0.001269 | -0.00408 | -0.01258
-0.64 | -0.001203 | -0.00355 | -0.01188
-0.63 | -0.0010765 | -0.00344 | -0.010965
-0.62 | -0.0010655 | -0.003575 | -0.01078
-0.61 | -0.0010475 | -0.003585 | -0.010615
-0.6 | -0.000937 | -0.003525 | -0.009605
-0.59 | -0.000938 | -0.00317 | -0.010625
-0.58 | -0.000843 | -0.003095 | -0.010515
-0.57 | -0.0007685 | -0.00321 | -0.008655
-0.56 | -0.0008845 | -0.002905 | -0.0081
-0.55 | -0.000788 | -0.00269 | -0.009025
-0.54 | -0.000751 | -0.002965 | -0.008145
-0.53 | -0.0006495 | -0.002825 | -0.00761
-0.52 | -0.000551 | -0.002265 | -0.00626
-0.51 | -0.000534 | -0.001745 | -0.00573
-0.5 | -0.000466 | -0.00137 | -0.005515
-0.49 | -0.0003685 | -0.001275 | -0.003
-0.48 | -0.0001165 | -0.000755 | -0.00138
-0.47 | 0.000106 | -2.5e-05 | 0.001605
-0.46 | 0.000303 | 0.00095 | 0.004335
-0.45 | 0.0005755 | 0.002445 | 0.008295
-0.44 | 0.001053 | 0.00421 | 0.01511
-0.43 | 0.001754 | 0.00635 | 0.02272
-0.42 | 0.0025365 | 0.009365 | 0.034295
-0.41 | 0.003666 | 0.01374 | 0.051295
-0.4 | 0.0052625 | 0.01992 | 0.073585
-0.39 | 0.00748 | 0.02809 | 0.107655
-0.38 | 0.010337 | 0.038935 | 0.151425
-0.37 | 0.0161985 | 0.05387 | 0.2086
-0.36 | 0.0221975 | 0.074415 | 0.2912
-0.35 | 0.028405 | 0.104235 | 0.40905
-0.34 | 0.03876 | 0.1523 | 0.56935
-0.33 | 0.05289 | 0.20661 | 0.78185
-0.32 | 0.07253 | 0.27195 | 1.07495
-0.31 | 0.100115 | 0.37255 | 1.5107
-0.3 | 0.14747 | 0.5201 | 2.06165
-0.29 | 0.198775 | 0.7127 | 2.774
-0.28 | 0.2594 | 0.97525 | 3.8085
-0.27 | 0.35295 | 1.33995 | 5.17
-0.26 | 0.4777 | 1.7953 | 6.945
-0.25 | 0.64575 | 2.373 | 9.2115
-0.24 | 0.8764 | 3.257 | 12.549
-0.23 | 1.17475 | 4.431 | 17.034
-0.22 | 1.66885 | 5.864 | 22.388
-0.21 | 2.2404 | 7.8535 | 29.445
-0.2 | 2.91 | 10.3365 | 38.83
-0.19 | 3.9155 | 13.8835 | 50.03
-0.18 | 5.2375 | 18.3265 | 65.005
-0.17 | 6.948 | 24.005 | 83.165
-0.16 | 9.1355 | 31.18 | 104.605
-0.15 | 12.1545 | 40.53 | 133.345
-0.14 | 16.2375 | 52.185 | 163.57
-0.13 | 21.0615 | 66.8 | 194.8
-0.12 | 27.08 | 84.375 | 235.35
-0.11 | 35.42 | 105.75 | 278
-0.1 | 45.795 | 132.88 | 323.3
-0.09 | 57.985 | 161.6 | 372.65
-0.08 | 72.995 | 195.65 | 423.65
-0.07 | 90.425 | 233.75 | 472.75
-0.06 | 111.32 | 277.95 | 524.3
-0.05 | 135.31 | 325.7 | 574.9
-0.04 | 162.55 | 369.5 | 624.6
-0.03 | 192.2 | 420.3 | 683.5
-0.02 | 224.75 | 473.95 | 729.7
-0.01 | 261.1 | 528.05 | 770.5
0 | 294.05 | 575.6 | 818
0.01 | 325.8 | 620.95 | 847.5
0.02 | 359.7 | 665.05 | 892.5
0.03 | 392.4 | 717.15 | 940.5
0.04 | 421.7 | 766.5 | 966
0.05 | 446.75 | 799.5 | 992.5
0.06 | 469.1 | 839.5 | 1028.5
0.07 | 485.4 | 868 | 1058
0.08 | 495.25 | 901.5 | 1074
0.09 | 495.8 | 934 | 1098
0.1 | 501.6 | 960.5 | 1108
0.11 | 516 | 990 | 1136
0.12 | 516 | 1007.5 | 1160.5
0.13 | 502 | 1026 | 1157.5
0.14 | 485 | 1042.5 | 1174.5
0.15 | 473 | 1067.5 | 1184
0.16 | 461 | 1076.5 | 1191.5
0.17 | 449.5 | 1087 | 1199.5
0.18 | 438 | 1104.5 | 1197.5
0.19 | 410.5 | 1107 | 1203
0.2 | 381 | 1128 | 1215
0.21 | 361.5 | 1125.5 | 1216.5
0.22 | 345.5 | 1121.5 | 1210
0.23 | 342 | 1137.5 | 1204.5
0.24 | 328 | 1135.5 | 1198
0.25 | 298.5 | 1134 | 1206
0.26 | 271.5 | 1129.5 | 1204
0.27 | 251 | 1125.5 | 1191
0.28 | 241 | 1119.5 | 1184.5
0.29 | 245 | 1123 | 1175.5
0.3 | 230 | 1115 | 1172
0.31 | 203.5 | 1093 | 1162
0.32 | 188 | 1093.5 | 1148
0.33 | 166 | 1085 | 1134
0.34 | 169 | 1073 | 1121
0.35 | 176.5 | 1050 | 1109.5
0.36 | 143.5 | 1036 | 1102
0.37 | 126 | 1028 | 1088.5
0.38 | 125.5 | 1008 | 1055.5
0.39 | 133.5 | 991 | 1039
0.4 | 127.5 | 960 | 1030.5
0.41 | 96.5 | 942.5 | 1018
0.42 | 92.5 | 927.5 | 1000
0.43 | 111.5 | 903 | 966.5
0.44 | 109.5 | 874.5 | 948
0.45 | 81.5 | 847.5 | 922
0.46 | 72.5 | 822.5 | 897.5
0.47 | 78 | 798 | 910
0.48 | 84 | 777 | 855
0.49 | 69.5 | 738 | 820
0.5 | 54 | 713 | 850