## IDS-VDS Characteristic (mA-mm)
VGS (V) | VDS = 0.100 V | VDS = 0.500 V | VDS = 0.900 V
-0.75 | 0.00041655 | 0.0016461 | 0.00529
-0.74 | 0.00039655 | 0.0015937 | 0.005154
-0.73 | 0.00038158 | 0.0015306 | 0.005026
-0.72 | 0.00036399 | 0.001476 | 0.004897
-0.71 | 0.00034764 | 0.0014331 | 0.0047069
-0.7 | 0.00033354 | 0.0013756 | 0.0045755
-0.69 | 0.00031905 | 0.0013342 | 0.0044663
-0.68 | 0.00030405 | 0.0012819 | 0.0043103
-0.67 | 0.00029159 | 0.0012428 | 0.0041942
-0.66 | 0.00027708 | 0.0011954 | 0.0040575
-0.65 | 0.0002646 | 0.0011511 | 0.0039391
-0.64 | 0.00025411 | 0.0011071 | 0.0038363
-0.63 | 0.00024208 | 0.0010764 | 0.0037082
-0.62 | 0.00023005 | 0.0010354 | 0.0036094
-0.61 | 0.00022112 | 0.0009886 | 0.0034737
-0.6 | 0.0002112 | 0.0009627 | 0.0033762
-0.59 | 0.00020215 | 0.0009296 | 0.003271
-0.58 | 0.00019304 | 0.0008935 | 0.0031632
-0.57 | 0.00018246 | 0.0008645 | 0.0030722
-0.56 | 0.00017528 | 0.0008322 | 0.0029744
-0.55 | 0.00016686 | 0.0008044 | 0.0028813
-0.54 | 0.00016084 | 0.0007833 | 0.0028134
-0.53 | 0.00015419 | 0.0007552 | 0.0027413
-0.52 | 0.00014757 | 0.0007309 | 0.002657
-0.51 | 0.0001421 | 0.000708 | 0.0025901
-0.5 | 0.00013739 | 0.0006968 | 0.0025398
-0.49 | 0.00013452 | 0.0006784 | 0.0025049
-0.48 | 0.0001314 | 0.0006693 | 0.0024664
-0.47 | 0.00013117 | 0.0006687 | 0.0024749
-0.46 | 0.00013388 | 0.0006733 | 0.0025088
-0.45 | 0.00013786 | 0.0006901 | 0.0025603
-0.44 | 0.00014713 | 0.0007224 | 0.0026889
-0.43 | 0.00016255 | 0.0007726 | 0.0028701
-0.42 | 0.00018334 | 0.0008546 | 0.0031644
-0.41 | 0.00021545 | 0.0009689 | 0.0035901
-0.4 | 0.00026055 | 0.0011353 | 0.0042049
-0.39 | 0.00032553 | 0.0013786 | 0.0050988
-0.38 | 0.00041414 | 0.0017059 | 0.006442
-0.37 | 0.0005388 | 0.0021711 | 0.008226
-0.36 | 0.0007506 | 0.0028211 | 0.010728
-0.35 | 0.0010011 | 0.0037211 | 0.014217
-0.34 | 0.00134 | 0.0049577 | 0.019162
-0.33 | 0.0018071 | 0.006861 | 0.025866
-0.32 | 0.0024422 | 0.009233 | 0.035397
-0.31 | 0.0033133 | 0.01249 | 0.048511
-0.3 | 0.0045019 | 0.016933 | 0.06639
-0.29 | 0.006353 | 0.023134 | 0.09099
-0.28 | 0.008604 | 0.03159 | 0.12466
-0.27 | 0.011691 | 0.043132 | 0.16971
-0.26 | 0.015864 | 0.05928 | 0.23151
-0.25 | 0.021535 | 0.08002 | 0.31443
-0.24 | 0.029157 | 0.10843 | 0.4254
-0.23 | 0.039481 | 0.14695 | 0.5756
-0.22 | 0.053567 | 0.19863 | 0.7685
-0.21 | 0.07388 | 0.26574 | 1.034
-0.2 | 0.09955 | 0.35882 | 1.3768
-0.19 | 0.13314 | 0.48053 | 1.831
-0.18 | 0.17981 | 0.646 | 2.4223
-0.17 | 0.24087 | 0.8571 | 3.1545
-0.16 | 0.32166 | 1.1333 | 4.1178
-0.15 | 0.42957 | 1.4972 | 5.3073
-0.14 | 0.5729 | 1.9567 | 6.832
-0.13 | 0.7571 | 2.5603 | 8.618
-0.12 | 0.9992 | 3.3101 | 10.82
-0.11 | 1.3127 | 4.2751 | 13.398
-0.1 | 1.7226 | 5.4622 | 16.406
-0.09 | 2.2436 | 6.93 | 19.947
-0.08 | 2.8996 | 8.746 | 23.912
-0.07 | 3.7087 | 10.903 | 28.433
-0.06 | 4.7282 | 13.476 | 33.412
-0.05 | 5.948 | 16.474 | 38.919
-0.04 | 7.437 | 19.979 | 44.988
-0.03 | 9.233 | 23.94 | 51.443
-0.02 | 11.328 | 28.45 | 58.53
-0.01 | 13.762 | 33.447 | 66.12
0 | 16.515 | 38.991 | 74.17
0.01 | 19.632 | 45.028 | 82.51
0.02 | 23.039 | 51.453 | 91.18
0.03 | 26.872 | 58.35 | 100.3
0.04 | 30.902 | 65.84 | 109.82
0.05 | 35.219 | 73.58 | 119.76
0.06 | 39.806 | 81.74 | 129.82
0.07 | 44.6 | 90.3 | 140.19
0.08 | 49.568 | 99.23 | 150.96
0.09 | 54.595 | 108.38 | 161.71
0.1 | 59.56 | 117.85 | 172.81
0.11 | 64.69 | 127.49 | 184.23
0.12 | 69.73 | 137.55 | 195.58
0.13 | 74.69 | 147.73 | 207.23
0.14 | 79.61 | 158.11 | 218.96
0.15 | 84.54 | 168.62 | 230.69
0.16 | 89.33 | 179.34 | 242.68
0.17 | 93.89 | 190.21 | 254.52
0.18 | 98.17 | 201.12 | 266.58
0.19 | 102.2 | 212.24 | 278.68
0.2 | 106.06 | 223.44 | 290.65
0.21 | 110.05 | 234.64 | 302.81
0.22 | 113.81 | 246 | 314.99
0.23 | 117.39 | 257.3 | 327.07
0.24 | 120.44 | 268.56 | 339.15
0.25 | 123.31 | 279.99 | 351.29
0.26 | 126.07 | 291.24 | 363.07
0.27 | 128.81 | 302.59 | 375.08
0.28 | 131.68 | 313.88 | 387.04
0.29 | 134.06 | 325.03 | 398.8
0.3 | 136.13 | 336.17 | 410.79
0.31 | 138.03 | 347.28 | 422.25
0.32 | 140.07 | 358.2 | 433.89
0.33 | 142.12 | 369.18 | 445.37
0.34 | 144.1 | 380 | 456.65
0.35 | 145.46 | 390.46 | 467.76
0.36 | 146.77 | 400.92 | 478.79
0.37 | 148.56 | 411.36 | 489.78
0.38 | 150.11 | 421.59 | 500.47
0.39 | 151.28 | 431.52 | 511.13
0.4 | 152.1 | 441.15 | 521.35
0.41 | 153.05 | 450.75 | 531.61
0.42 | 154.76 | 460.21 | 541.73
0.43 | 155.73 | 469.4 | 551.6
0.44 | 156.39 | 478.21 | 561.27
0.45 | 157.13 | 486.8 | 570.5
0.46 | 158.1 | 495.26 | 579.8
0.47 | 159.19 | 503.42 | 588.6
0.48 | 159.96 | 511.33 | 597.3
0.49 | 160.44 | 518.71 | 606
0.5 | 161.03 | 525.99 | 614.3

## Tranconductance (mS-mm)
VGS (V) | VDS = 0.100 V | VDS = 0.500 V | VDS = 0.900 V
-0.75 | -0.002 | -0.00524 | -0.0136
-0.74 | -0.0017485 | -0.005775 | -0.0132
-0.73 | -0.001628 | -0.005885 | -0.01285
-0.72 | -0.001697 | -0.004875 | -0.015955
-0.71 | -0.0015225 | -0.00502 | -0.016075
-0.7 | -0.0014295 | -0.004945 | -0.01203
-0.69 | -0.0014745 | -0.004685 | -0.01326
-0.68 | -0.001373 | -0.00457 | -0.013605
-0.67 | -0.0013485 | -0.004325 | -0.01264
-0.66 | -0.0013495 | -0.004585 | -0.012755
-0.65 | -0.0011485 | -0.004415 | -0.01106
-0.64 | -0.001126 | -0.003735 | -0.011545
-0.63 | -0.001203 | -0.003585 | -0.011345
-0.62 | -0.001048 | -0.00439 | -0.011725
-0.61 | -0.0009425 | -0.003635 | -0.01166
-0.6 | -0.0009485 | -0.00295 | -0.010135
-0.59 | -0.000908 | -0.00346 | -0.01065
-0.58 | -0.0009845 | -0.003255 | -0.00994
-0.57 | -0.000888 | -0.003065 | -0.00944
-0.56 | -0.00078 | -0.003005 | -0.009545
-0.55 | -0.000722 | -0.002445 | -0.00805
-0.54 | -0.0006335 | -0.00246 | -0.007
-0.53 | -0.0006635 | -0.00262 | -0.00782
-0.52 | -0.0006045 | -0.00236 | -0.00756
-0.51 | -0.000509 | -0.001705 | -0.00586
-0.5 | -0.000379 | -0.00148 | -0.00426
-0.49 | -0.0002995 | -0.001375 | -0.00367
-0.48 | -0.0001675 | -0.000485 | -0.0015
-0.47 | 0.000124 | 0.0002 | 0.00212
-0.46 | 0.0003345 | 0.00107 | 0.00427
-0.45 | 0.0006625 | 0.002455 | 0.009005
-0.44 | 0.0012345 | 0.004125 | 0.01549
-0.43 | 0.0018105 | 0.00661 | 0.023775
-0.42 | 0.002645 | 0.009815 | 0.036
-0.41 | 0.0038605 | 0.014035 | 0.052025
-0.4 | 0.005504 | 0.020485 | 0.075435
-0.39 | 0.0076795 | 0.02853 | 0.111855
-0.38 | 0.0106635 | 0.039625 | 0.15636
-0.37 | 0.016823 | 0.05576 | 0.2143
-0.36 | 0.023115 | 0.0775 | 0.29955
-0.35 | 0.02947 | 0.10683 | 0.4217
-0.34 | 0.0403 | 0.156995 | 0.58245
-0.33 | 0.05511 | 0.213765 | 0.81175
-0.32 | 0.07531 | 0.28145 | 1.13225
-0.31 | 0.102985 | 0.385 | 1.54965
-0.3 | 0.151985 | 0.5322 | 2.12395
-0.29 | 0.205105 | 0.73285 | 2.9135
-0.28 | 0.2669 | 0.9999 | 3.936
-0.27 | 0.363 | 1.3845 | 5.3425
-0.26 | 0.4922 | 1.8444 | 7.236
-0.25 | 0.66465 | 2.4575 | 9.6945
-0.24 | 0.8973 | 3.3465 | 13.0585
-0.23 | 1.2205 | 4.51 | 17.155
-0.22 | 1.71995 | 5.9395 | 22.92
-0.21 | 2.29915 | 8.0095 | 30.415
-0.2 | 2.963 | 10.7395 | 39.85
-0.19 | 4.013 | 14.359 | 52.275
-0.18 | 5.3865 | 18.8285 | 66.175
-0.17 | 7.0925 | 24.365 | 84.775
-0.16 | 9.435 | 32.005 | 107.64
-0.15 | 12.562 | 41.17 | 135.71
-0.14 | 16.3765 | 53.155 | 165.535
-0.13 | 21.315 | 67.67 | 199.4
-0.12 | 27.78 | 85.74 | 239
-0.11 | 36.17 | 107.605 | 279.3
-0.1 | 46.545 | 132.745 | 327.45
-0.09 | 58.85 | 164.19 | 375.3
-0.08 | 73.255 | 198.65 | 424.3
-0.07 | 91.43 | 236.5 | 475
-0.06 | 111.965 | 278.55 | 524.3
-0.05 | 135.44 | 325.15 | 578.8
-0.04 | 164.25 | 373.3 | 626.2
-0.03 | 194.55 | 423.55 | 677.1
-0.02 | 226.45 | 475.35 | 733.85
-0.01 | 259.35 | 527.05 | 782
0 | 293.5 | 579.05 | 819.5
0.01 | 326.2 | 623.1 | 850.5
0.02 | 362 | 666.1 | 889.5
0.03 | 393.15 | 719.35 | 932
0.04 | 417.35 | 761.5 | 973
0.05 | 445.2 | 795 | 1000
0.06 | 469.05 | 836 | 1021.5
0.07 | 488.1 | 874.5 | 1057
0.08 | 499.75 | 904 | 1076
0.09 | 499.6 | 931 | 1092.5
0.1 | 504.75 | 955.5 | 1126
0.11 | 508.5 | 985 | 1138.5
0.12 | 500 | 1012 | 1150
0.13 | 494 | 1028 | 1169
0.14 | 492.5 | 1044.5 | 1173
0.15 | 486 | 1061.5 | 1186
0.16 | 467.5 | 1079.5 | 1191.5
0.17 | 442 | 1089 | 1195
0.18 | 415.5 | 1101.5 | 1208
0.19 | 394.5 | 1116 | 1203.5
0.2 | 392.5 | 1120 | 1206.5
0.21 | 387.5 | 1128 | 1217
0.22 | 367 | 1133 | 1213
0.23 | 331.5 | 1128 | 1208
0.24 | 296 | 1134.5 | 1211
0.25 | 281.5 | 1134 | 1196
0.26 | 275 | 1130 | 1189.5
0.27 | 280.5 | 1132 | 1198.5
0.28 | 262.5 | 1122 | 1186
0.29 | 222.5 | 1114.5 | 1187.5
0.3 | 198.5 | 1112.5 | 1172.5
0.31 | 197 | 1101.5 | 1155
0.32 | 204.5 | 1095 | 1156
0.33 | 201.5 | 1090 | 1138
0.34 | 167 | 1064 | 1119.5
0.35 | 133.5 | 1046 | 1107
0.36 | 155 | 1045 | 1101
0.37 | 167 | 1033.5 | 1084
0.38 | 136 | 1008 | 1067.5
0.39 | 99.5 | 978 | 1044
0.4 | 88.5 | 961.5 | 1024
0.41 | 133 | 953 | 1019
0.42 | 134 | 932.5 | 999.5
0.43 | 81.5 | 900 | 977
0.44 | 70 | 870 | 945
0.45 | 85.5 | 852.5 | 926.5
0.46 | 103 | 831 | 905
0.47 | 93 | 803.5 | 875
0.48 | 62.5 | 764.5 | 870
0.49 | 53.5 | 733 | 850
0.5 | 59 | 728 | 830