## IDS-VDS Characteristic (mA-mm)
VGS (V) | VDS = 0.100 V | VDS = 0.500 V | VDS = 0.900 V
-0.75 | 0.0004205 | 0.0016436 | 0.00538
-0.74 | 0.00040218 | 0.0016021 | 0.005189
-0.73 | 0.00038425 | 0.0015325 | 0.005037
-0.72 | 0.00036651 | 0.0014872 | 0.0048948
-0.71 | 0.00034988 | 0.0014436 | 0.004749
-0.7 | 0.00033455 | 0.0013813 | 0.0046124
-0.69 | 0.00031987 | 0.0013315 | 0.0045154
-0.68 | 0.00030486 | 0.0012893 | 0.0043312
-0.67 | 0.0002889 | 0.0012412 | 0.0042025
-0.66 | 0.00027834 | 0.0012052 | 0.0040698
-0.65 | 0.00026476 | 0.0011622 | 0.0039775
-0.64 | 0.00025388 | 0.0011185 | 0.0038392
-0.63 | 0.00024268 | 0.0010919 | 0.0037304
-0.62 | 0.00023187 | 0.0010448 | 0.003627
-0.61 | 0.00022201 | 0.0010068 | 0.0034984
-0.6 | 0.00021198 | 0.0009693 | 0.0034012
-0.59 | 0.00020265 | 0.000933 | 0.0032871
-0.58 | 0.00019404 | 0.0008984 | 0.0031967
-0.57 | 0.00018517 | 0.0008719 | 0.0030882
-0.56 | 0.00017729 | 0.0008373 | 0.0030056
-0.55 | 0.00016902 | 0.0008086 | 0.002913
-0.54 | 0.00016123 | 0.0007774 | 0.002832
-0.53 | 0.00015541 | 0.0007564 | 0.0027441
-0.52 | 0.00014917 | 0.0007339 | 0.0026863
-0.51 | 0.00014361 | 0.0007124 | 0.0026178
-0.5 | 0.00013834 | 0.0006941 | 0.0025783
-0.49 | 0.00013373 | 0.0006838 | 0.0025224
-0.48 | 0.00013254 | 0.0006706 | 0.0025042
-0.47 | 0.00013192 | 0.0006682 | 0.0024993
-0.46 | 0.00013397 | 0.0006783 | 0.0025179
-0.45 | 0.00013834 | 0.0006935 | 0.0025802
-0.44 | 0.00014738 | 0.0007271 | 0.0027098
-0.43 | 0.00016343 | 0.0007805 | 0.0028892
-0.42 | 0.00018622 | 0.0008621 | 0.0032033
-0.41 | 0.00022039 | 0.0009854 | 0.0036387
-0.4 | 0.00026819 | 0.0011604 | 0.0043001
-0.39 | 0.00033483 | 0.00141 | 0.0052065
-0.38 | 0.00042834 | 0.0017506 | 0.006611
-0.37 | 0.00055737 | 0.002237 | 0.008434
-0.36 | 0.0007805 | 0.002905 | 0.011016
-0.35 | 0.0010395 | 0.0038439 | 0.014661
-0.34 | 0.0013967 | 0.0051321 | 0.01969
-0.33 | 0.0018813 | 0.007045 | 0.026694
-0.32 | 0.0025425 | 0.009484 | 0.036458
-0.31 | 0.0034549 | 0.012837 | 0.049607
-0.3 | 0.0047036 | 0.017481 | 0.06838
-0.29 | 0.006594 | 0.023915 | 0.09344
-0.28 | 0.00897 | 0.032572 | 0.12809
-0.27 | 0.01219 | 0.044441 | 0.17452
-0.26 | 0.01654 | 0.06132 | 0.23686
-0.25 | 0.02238 | 0.08304 | 0.32115
-0.24 | 0.03039 | 0.11248 | 0.43453
-0.23 | 0.041182 | 0.15186 | 0.588
-0.22 | 0.055734 | 0.20512 | 0.7929
-0.21 | 0.07658 | 0.27572 | 1.0529
-0.2 | 0.10307 | 0.37019 | 1.4104
-0.19 | 0.13851 | 0.49511 | 1.8757
-0.18 | 0.18643 | 0.6622 | 2.4689
-0.17 | 0.24836 | 0.8818 | 3.2349
-0.16 | 0.33218 | 1.1625 | 4.2004
-0.15 | 0.44287 | 1.5298 | 5.408
-0.14 | 0.5919 | 2.0118 | 6.966
-0.13 | 0.7831 | 2.6178 | 8.799
-0.12 | 1.0325 | 3.4025 | 11.019
-0.11 | 1.3605 | 4.3729 | 13.614
-0.1 | 1.7719 | 5.5943 | 16.705
-0.09 | 2.3141 | 7.095 | 20.265
-0.08 | 2.9826 | 8.925 | 24.232
-0.07 | 3.8273 | 11.109 | 28.785
-0.06 | 4.8569 | 13.709 | 33.901
-0.05 | 6.116 | 16.779 | 39.518
-0.04 | 7.651 | 20.334 | 45.581
-0.03 | 9.464 | 24.321 | 51.983
-0.02 | 11.601 | 28.801 | 59.17
-0.01 | 14.025 | 33.854 | 66.7
0 | 16.874 | 39.476 | 74.72
0.01 | 20.028 | 45.494 | 83.07
0.02 | 23.481 | 51.962 | 91.84
0.03 | 27.292 | 58.92 | 100.92
0.04 | 31.372 | 66.3 | 110.52
0.05 | 35.733 | 74.05 | 120.26
0.06 | 40.314 | 82.24 | 130.31
0.07 | 45.161 | 90.83 | 140.8
0.08 | 50.029 | 99.64 | 151.32
0.09 | 55.041 | 108.71 | 162.23
0.1 | 59.95 | 118.16 | 173.24
0.11 | 65.1 | 127.85 | 184.42
0.12 | 70.19 | 137.88 | 195.77
0.13 | 75.16 | 148.03 | 207.39
0.14 | 80.02 | 158.19 | 218.97
0.15 | 84.9 | 168.78 | 230.72
0.16 | 89.65 | 179.44 | 242.73
0.17 | 94.16 | 190.26 | 254.42
0.18 | 98.41 | 201.25 | 266.42
0.19 | 102.48 | 212.18 | 278.36
0.2 | 106.41 | 223.26 | 290.39
0.21 | 110.34 | 234.6 | 302.6
0.22 | 113.87 | 245.76 | 314.55
0.23 | 117.28 | 256.94 | 326.64
0.24 | 120.5 | 268.26 | 338.65
0.25 | 123.43 | 279.62 | 350.66
0.26 | 126.25 | 290.86 | 362.52
0.27 | 128.95 | 302.22 | 374.54
0.28 | 131.56 | 313.22 | 386.35
0.29 | 134.09 | 324.45 | 398.18
0.3 | 136.15 | 335.63 | 410.06
0.31 | 138.15 | 346.66 | 421.42
0.32 | 140.09 | 357.56 | 433.1
0.33 | 142.03 | 368.45 | 444.51
0.34 | 143.98 | 379.17 | 455.78
0.35 | 145.38 | 389.77 | 467.02
0.36 | 146.82 | 400.21 | 477.93
0.37 | 148.29 | 410.46 | 488.93
0.38 | 149.95 | 420.65 | 499.72
0.39 | 151.07 | 430.64 | 510.27
0.4 | 152.12 | 440.37 | 520.55
0.41 | 153.16 | 449.97 | 530.86
0.42 | 154.29 | 459.25 | 540.91
0.43 | 155.64 | 468.44 | 550.81
0.44 | 156.28 | 477.42 | 560.51
0.45 | 157.07 | 485.97 | 569.83
0.46 | 157.99 | 494.46 | 578.9
0.47 | 158.76 | 502.59 | 588
0.48 | 159.73 | 510.51 | 597.2
0.49 | 160.24 | 518 | 605.5
0.5 | 160.86 | 525.31 | 613.8

## Tranconductance (mS-mm)
VGS (V) | VDS = 0.100 V | VDS = 0.500 V | VDS = 0.900 V
-0.75 | -0.001832 | -0.00415 | -0.0191
-0.74 | -0.0018125 | -0.005555 | -0.01715
-0.73 | -0.0017835 | -0.005745 | -0.01471
-0.72 | -0.0017185 | -0.004445 | -0.0144
-0.71 | -0.001598 | -0.005295 | -0.01412
-0.7 | -0.0015005 | -0.005605 | -0.01168
-0.69 | -0.0014845 | -0.0046 | -0.01406
-0.68 | -0.0015485 | -0.004515 | -0.015645
-0.67 | -0.001326 | -0.004205 | -0.01307
-0.66 | -0.001207 | -0.00395 | -0.01125
-0.65 | -0.001223 | -0.004335 | -0.01153
-0.64 | -0.001104 | -0.003515 | -0.012355
-0.63 | -0.0011005 | -0.003685 | -0.01061
-0.62 | -0.0010335 | -0.004255 | -0.0116
-0.61 | -0.0009945 | -0.003775 | -0.01129
-0.6 | -0.000968 | -0.00369 | -0.010565
-0.59 | -0.000897 | -0.003545 | -0.010225
-0.58 | -0.000874 | -0.003055 | -0.009945
-0.57 | -0.0008375 | -0.003055 | -0.009555
-0.56 | -0.0008075 | -0.003165 | -0.00876
-0.55 | -0.000803 | -0.002995 | -0.00868
-0.54 | -0.0006805 | -0.00261 | -0.008445
-0.53 | -0.000603 | -0.002175 | -0.007285
-0.52 | -0.00059 | -0.0022 | -0.006315
-0.51 | -0.0005415 | -0.00199 | -0.0054
-0.5 | -0.000494 | -0.00143 | -0.00477
-0.49 | -0.00029 | -0.001175 | -0.003705
-0.48 | -9.05e-05 | -0.00078 | -0.001155
-0.47 | 7.15e-05 | 0.000385 | 0.000685
-0.46 | 0.000321 | 0.001265 | 0.004045
-0.45 | 0.0006705 | 0.00244 | 0.009595
-0.44 | 0.0012545 | 0.00435 | 0.01545
-0.43 | 0.001942 | 0.00675 | 0.024675
-0.42 | 0.002848 | 0.010245 | 0.037475
-0.41 | 0.0040985 | 0.014915 | 0.05484
-0.4 | 0.005722 | 0.02123 | 0.07839
-0.39 | 0.0080075 | 0.02951 | 0.115545
-0.38 | 0.011127 | 0.04135 | 0.161375
-0.37 | 0.017608 | 0.05772 | 0.22025
-0.36 | 0.0241065 | 0.080345 | 0.31135
-0.35 | 0.03081 | 0.111355 | 0.4337
-0.34 | 0.04209 | 0.160055 | 0.60165
-0.33 | 0.05729 | 0.217595 | 0.8384
-0.32 | 0.07868 | 0.2896 | 1.14565
-0.31 | 0.108055 | 0.39985 | 1.5961
-0.3 | 0.156955 | 0.5539 | 2.19165
-0.29 | 0.21332 | 0.75455 | 2.9855
-0.28 | 0.2798 | 1.0263 | 4.054
-0.27 | 0.3785 | 1.4374 | 5.4385
-0.26 | 0.5095 | 1.92995 | 7.3315
-0.25 | 0.6925 | 2.558 | 9.8835
-0.24 | 0.9401 | 3.441 | 13.3425
-0.23 | 1.2672 | 4.632 | 17.9185
-0.22 | 1.7699 | 6.193 | 23.245
-0.21 | 2.3668 | 8.2535 | 30.875
-0.2 | 3.0965 | 10.9695 | 41.14
-0.19 | 4.168 | 14.6005 | 52.925
-0.18 | 5.4925 | 19.3345 | 67.96
-0.17 | 7.2875 | 25.015 | 86.575
-0.16 | 9.7255 | 32.4 | 108.655
-0.15 | 12.986 | 42.465 | 138.28
-0.14 | 17.0115 | 54.4 | 169.55
-0.13 | 22.03 | 69.535 | 202.65
-0.12 | 28.87 | 87.755 | 240.75
-0.11 | 36.97 | 109.59 | 284.3
-0.1 | 47.68 | 136.105 | 332.55
-0.09 | 60.535 | 166.535 | 376.35
-0.08 | 75.66 | 200.7 | 426
-0.07 | 93.715 | 239.2 | 483.45
-0.06 | 114.435 | 283.5 | 536.65
-0.05 | 139.705 | 331.25 | 584
-0.04 | 167.4 | 377.1 | 623.25
-0.03 | 197.5 | 423.35 | 679.45
-0.02 | 228.05 | 476.65 | 735.85
-0.01 | 263.65 | 533.75 | 777.5
0 | 300.15 | 582 | 818.5
0.01 | 330.35 | 624.3 | 856
0.02 | 363.2 | 671.3 | 892.5
0.03 | 394.55 | 716.9 | 934
0.04 | 422.05 | 756.5 | 967
0.05 | 447.1 | 797 | 989.5
0.06 | 471.4 | 839 | 1027
0.07 | 485.75 | 870 | 1050.5
0.08 | 494 | 894 | 1071.5
0.09 | 496.05 | 926 | 1096
0.1 | 502.95 | 957 | 1109.5
0.11 | 512 | 986 | 1126.5
0.12 | 503 | 1009 | 1148.5
0.13 | 491.5 | 1015.5 | 1160
0.14 | 487 | 1037.5 | 1166.5
0.15 | 481.5 | 1062.5 | 1188
0.16 | 463 | 1074 | 1185
0.17 | 438 | 1090.5 | 1184.5
0.18 | 416 | 1096 | 1197
0.19 | 400 | 1100.5 | 1198.5
0.2 | 393 | 1121 | 1212
0.21 | 373 | 1125 | 1208
0.22 | 347 | 1117 | 1202
0.23 | 331.5 | 1125 | 1205
0.24 | 307.5 | 1134 | 1201
0.25 | 287.5 | 1130 | 1193.5
0.26 | 276 | 1130 | 1194
0.27 | 265.5 | 1118 | 1191.5
0.28 | 257 | 1111.5 | 1182
0.29 | 229.5 | 1120.5 | 1185.5
0.3 | 203 | 1110.5 | 1162
0.31 | 197 | 1096.5 | 1152
0.32 | 194 | 1089.5 | 1154.5
0.33 | 194.5 | 1080.5 | 1134
0.34 | 167.5 | 1066 | 1125.5
0.35 | 142 | 1052 | 1107.5
0.36 | 145.5 | 1034.5 | 1095.5
0.37 | 156.5 | 1022 | 1089.5
0.38 | 139 | 1009 | 1067
0.39 | 108.5 | 986 | 1041.5
0.4 | 104.5 | 966.5 | 1029.5
0.41 | 108.5 | 944 | 1018
0.42 | 124 | 923.5 | 997.5
0.43 | 99.5 | 908.5 | 980
0.44 | 71.5 | 876.5 | 951
0.45 | 85.5 | 852 | 919.5
0.46 | 84.5 | 831 | 908.5
0.47 | 87 | 802.5 | 915
0.48 | 74 | 770.5 | 875
0.49 | 56.5 | 740 | 830
0.5 | 62 | 731 | 830