## IDS-VDS Characteristic (mA-mm)
VGS (V) | VDS = 0.100 V | VDS = 0.500 V | VDS = 0.900 V
-0.75 | 0.00040295 | 0.0016003 | 0.005089
-0.74 | 0.00038769 | 0.0015407 | 0.0049647
-0.73 | 0.00037044 | 0.0014955 | 0.0048403
-0.72 | 0.00035715 | 0.0014492 | 0.0047103
-0.71 | 0.00033989 | 0.0013897 | 0.004564
-0.7 | 0.00032166 | 0.0013391 | 0.0043817
-0.69 | 0.00030594 | 0.0013138 | 0.0042809
-0.68 | 0.00029472 | 0.0012547 | 0.0041505
-0.67 | 0.00028341 | 0.0012053 | 0.0040204
-0.66 | 0.0002683 | 0.0011705 | 0.0039087
-0.65 | 0.00026049 | 0.0011202 | 0.0038137
-0.64 | 0.00024617 | 0.0010833 | 0.0036879
-0.63 | 0.00023685 | 0.0010428 | 0.0035921
-0.62 | 0.00022449 | 0.0010082 | 0.0034621
-0.61 | 0.00021689 | 0.0009764 | 0.0033728
-0.6 | 0.00020532 | 0.000938 | 0.0032583
-0.59 | 0.00019633 | 0.0009062 | 0.0031608
-0.58 | 0.00018756 | 0.0008724 | 0.0030475
-0.57 | 0.00017768 | 0.0008459 | 0.00297
-0.56 | 0.00017034 | 0.000807 | 0.0028851
-0.55 | 0.00016197 | 0.0007808 | 0.0027907
-0.54 | 0.0001554 | 0.0007614 | 0.0027186
-0.53 | 0.00014788 | 0.0007322 | 0.0026372
-0.52 | 0.00014264 | 0.0007115 | 0.0025776
-0.51 | 0.00013798 | 0.0006864 | 0.0025157
-0.5 | 0.00013262 | 0.0006742 | 0.0024649
-0.49 | 0.00012944 | 0.0006589 | 0.002409
-0.48 | 0.00012899 | 0.0006478 | 0.0024067
-0.47 | 0.0001279 | 0.0006491 | 0.0024186
-0.46 | 0.00013123 | 0.0006598 | 0.0024463
-0.45 | 0.00013728 | 0.0006757 | 0.0025113
-0.44 | 0.0001467 | 0.0007115 | 0.0026371
-0.43 | 0.00016265 | 0.0007628 | 0.0028396
-0.42 | 0.00018545 | 0.0008477 | 0.0031607
-0.41 | 0.00021933 | 0.0009739 | 0.0036091
-0.4 | 0.00026817 | 0.001152 | 0.004263
-0.39 | 0.00033549 | 0.0014039 | 0.0051721
-0.38 | 0.00043106 | 0.0017557 | 0.006578
-0.37 | 0.00056253 | 0.0022401 | 0.008429
-0.36 | 0.0007853 | 0.0029176 | 0.011017
-0.35 | 0.001042 | 0.0038473 | 0.014672
-0.34 | 0.0014046 | 0.0051535 | 0.019805
-0.33 | 0.0018931 | 0.00707 | 0.026872
-0.32 | 0.0025648 | 0.009539 | 0.036597
-0.31 | 0.0034674 | 0.012887 | 0.050013
-0.3 | 0.0047195 | 0.017544 | 0.06926
-0.29 | 0.006645 | 0.023904 | 0.09344
-0.28 | 0.00903 | 0.03248 | 0.12811
-0.27 | 0.012235 | 0.044676 | 0.17609
-0.26 | 0.016597 | 0.06134 | 0.23901
-0.25 | 0.022465 | 0.08311 | 0.32574
-0.24 | 0.030285 | 0.11205 | 0.43838
-0.23 | 0.041175 | 0.1519 | 0.593
-0.22 | 0.055661 | 0.2044 | 0.7971
-0.21 | 0.07661 | 0.27623 | 1.0673
-0.2 | 0.10258 | 0.367 | 1.4212
-0.19 | 0.13823 | 0.49375 | 1.8919
-0.18 | 0.18554 | 0.6604 | 2.4885
-0.17 | 0.24828 | 0.8801 | 3.2556
-0.16 | 0.33146 | 1.16 | 4.2356
-0.15 | 0.44169 | 1.5284 | 5.4495
-0.14 | 0.5908 | 2.0075 | 6.98
-0.13 | 0.7801 | 2.607 | 8.869
-0.12 | 1.0321 | 3.3949 | 11.085
-0.11 | 1.3565 | 4.3668 | 13.696
-0.1 | 1.7747 | 5.5861 | 16.822
-0.09 | 2.3082 | 7.095 | 20.338
-0.08 | 2.981 | 8.893 | 24.435
-0.07 | 3.8237 | 11.093 | 28.957
-0.06 | 4.8618 | 13.696 | 34
-0.05 | 6.12 | 16.759 | 39.585
-0.04 | 7.63 | 20.282 | 45.68
-0.03 | 9.462 | 24.261 | 52.287
-0.02 | 11.586 | 28.797 | 59.45
-0.01 | 14.015 | 33.853 | 67.02
0 | 16.866 | 39.474 | 75.04
0.01 | 20.023 | 45.485 | 83.4
0.02 | 23.471 | 51.936 | 92.22
0.03 | 27.288 | 58.88 | 101.52
0.04 | 31.373 | 66.38 | 111.11
0.05 | 35.704 | 74.19 | 120.94
0.06 | 40.366 | 82.46 | 130.96
0.07 | 45.19 | 91.06 | 141.59
0.08 | 50.11 | 99.82 | 152.36
0.09 | 55.083 | 109.05 | 163.18
0.1 | 60.11 | 118.55 | 174.5
0.11 | 65.2 | 128.28 | 185.58
0.12 | 70.22 | 138.35 | 197.23
0.13 | 75.27 | 148.5 | 208.82
0.14 | 80.31 | 158.88 | 220.52
0.15 | 85.23 | 169.44 | 232.29
0.16 | 89.93 | 180.28 | 244.28
0.17 | 94.53 | 190.97 | 256.18
0.18 | 98.72 | 202.06 | 268.18
0.19 | 102.74 | 213.2 | 280.28
0.2 | 106.77 | 224.28 | 292.19
0.21 | 110.76 | 235.68 | 304.57
0.22 | 114.52 | 246.77 | 316.75
0.23 | 117.85 | 258.2 | 328.78
0.24 | 121 | 269.64 | 340.95
0.25 | 123.87 | 280.98 | 352.94
0.26 | 126.87 | 292.4 | 365
0.27 | 129.7 | 303.6 | 377.05
0.28 | 132.39 | 314.84 | 388.91
0.29 | 134.84 | 326.11 | 400.65
0.3 | 136.85 | 337.44 | 412.49
0.31 | 138.91 | 348.42 | 424.08
0.32 | 140.74 | 359.44 | 435.65
0.33 | 142.94 | 370.26 | 447.16
0.34 | 144.79 | 381.08 | 458.28
0.35 | 146.27 | 391.74 | 469.57
0.36 | 147.58 | 402.19 | 480.6
0.37 | 149.22 | 412.61 | 491.59
0.38 | 150.85 | 422.7 | 502.4
0.39 | 152.1 | 432.69 | 512.81
0.4 | 153.05 | 442.55 | 523.23
0.41 | 154.09 | 452.06 | 533.43
0.42 | 155.44 | 461.52 | 543.56
0.43 | 156.6 | 470.59 | 553.44
0.44 | 157.25 | 479.55 | 563.01
0.45 | 158.09 | 488.21 | 572.3
0.46 | 158.79 | 496.69 | 581.6
0.47 | 159.96 | 504.69 | 590.8
0.48 | 160.91 | 512.54 | 599.4
0.49 | 161.32 | 520.16 | 607.8
0.5 | 161.96 | 527.46 | 616

## Tranconductance (mS-mm)
VGS (V) | VDS = 0.100 V | VDS = 0.500 V | VDS = 0.900 V
-0.75 | -0.001526 | -0.00596 | -0.01243
-0.74 | -0.0016255 | -0.00524 | -0.012435
-0.73 | -0.001527 | -0.004575 | -0.01272
-0.72 | -0.0015275 | -0.00529 | -0.013815
-0.71 | -0.0017745 | -0.005505 | -0.01643
-0.7 | -0.0016975 | -0.003795 | -0.014155
-0.69 | -0.001347 | -0.00422 | -0.01156
-0.68 | -0.0011265 | -0.005425 | -0.013025
-0.67 | -0.001321 | -0.00421 | -0.01209
-0.66 | -0.001146 | -0.004255 | -0.010335
-0.65 | -0.0011065 | -0.00436 | -0.01104
-0.64 | -0.001182 | -0.00387 | -0.01108
-0.63 | -0.001084 | -0.003755 | -0.01129
-0.62 | -0.000998 | -0.00332 | -0.010965
-0.61 | -0.0009585 | -0.00351 | -0.01019
-0.6 | -0.001028 | -0.00351 | -0.0106
-0.59 | -0.000888 | -0.00328 | -0.01054
-0.58 | -0.0009325 | -0.003015 | -0.00954
-0.57 | -0.000861 | -0.00327 | -0.00812
-0.56 | -0.0007855 | -0.003255 | -0.008965
-0.55 | -0.000747 | -0.00228 | -0.008325
-0.54 | -0.0007045 | -0.00243 | -0.007675
-0.53 | -0.000638 | -0.002495 | -0.00705
-0.52 | -0.000495 | -0.00229 | -0.006075
-0.51 | -0.000501 | -0.001865 | -0.005635
-0.5 | -0.000427 | -0.001375 | -0.005335
-0.49 | -0.0001815 | -0.00132 | -0.00291
-0.48 | -7.7e-05 | -0.00049 | 0.00048
-0.47 | 0.000112 | 0.0006 | 0.00198
-0.46 | 0.000469 | 0.00133 | 0.004635
-0.45 | 0.0007735 | 0.002585 | 0.00954
-0.44 | 0.0012685 | 0.004355 | 0.016415
-0.43 | 0.0019375 | 0.00681 | 0.02618
-0.42 | 0.002834 | 0.010555 | 0.038475
-0.41 | 0.004136 | 0.015215 | 0.055115
-0.4 | 0.005808 | 0.0215 | 0.07815
-0.39 | 0.0081445 | 0.030185 | 0.11575
-0.38 | 0.011352 | 0.04181 | 0.162845
-0.37 | 0.017712 | 0.058095 | 0.22195
-0.36 | 0.0239735 | 0.08036 | 0.31215
-0.35 | 0.030965 | 0.111795 | 0.4394
-0.34 | 0.042555 | 0.161135 | 0.61
-0.33 | 0.05801 | 0.219275 | 0.8396
-0.32 | 0.078715 | 0.29085 | 1.15705
-0.31 | 0.107735 | 0.40025 | 1.63315
-0.3 | 0.15888 | 0.55085 | 2.17135
-0.29 | 0.215525 | 0.7468 | 2.9425
-0.28 | 0.2795 | 1.0386 | 4.1325
-0.27 | 0.37835 | 1.443 | 5.545
-0.26 | 0.5115 | 1.9217 | 7.4825
-0.25 | 0.6844 | 2.5355 | 9.9685
-0.24 | 0.9355 | 3.4395 | 13.363
-0.23 | 1.2688 | 4.6175 | 17.936
-0.22 | 1.77175 | 6.2165 | 23.715
-0.21 | 2.34595 | 8.13 | 31.205
-0.2 | 3.081 | 10.876 | 41.23
-0.19 | 4.148 | 14.67 | 53.365
-0.18 | 5.5025 | 19.3175 | 68.185
-0.17 | 7.296 | 24.98 | 87.355
-0.16 | 9.6705 | 32.415 | 109.695
-0.15 | 12.967 | 42.375 | 137.22
-0.14 | 16.9205 | 53.93 | 170.975
-0.13 | 22.065 | 69.37 | 205.25
-0.12 | 28.82 | 87.99 | 241.35
-0.11 | 37.13 | 109.56 | 286.85
-0.1 | 47.585 | 136.41 | 332.1
-0.09 | 60.315 | 165.345 | 380.65
-0.08 | 75.775 | 199.9 | 430.95
-0.07 | 94.04 | 240.15 | 478.25
-0.06 | 114.815 | 283.3 | 531.4
-0.05 | 138.41 | 329.3 | 584
-0.04 | 167.1 | 375.1 | 635.1
-0.03 | 197.8 | 425.75 | 688.5
-0.02 | 227.65 | 479.6 | 736.65
-0.01 | 264 | 533.85 | 779.5
0 | 300.4 | 581.6 | 819
0.01 | 330.25 | 623.1 | 859
0.02 | 363.25 | 669.75 | 906
0.03 | 395.1 | 722.2 | 944.5
0.04 | 420.8 | 765.5 | 971
0.05 | 449.65 | 804 | 992.5
0.06 | 474.3 | 843.5 | 1032.5
0.07 | 487.2 | 868 | 1070
0.08 | 494.65 | 899.5 | 1079.5
0.09 | 500 | 936.5 | 1107
0.1 | 505.85 | 961.5 | 1120
0.11 | 505.5 | 990 | 1136.5
0.12 | 503.5 | 1011 | 1162
0.13 | 504.5 | 1026.5 | 1164.5
0.14 | 498 | 1047 | 1173.5
0.15 | 481 | 1070 | 1188
0.16 | 465 | 1076.5 | 1194.5
0.17 | 439.5 | 1089 | 1195
0.18 | 410.5 | 1111.5 | 1205
0.19 | 402.5 | 1111 | 1200.5
0.2 | 401 | 1124 | 1214.5
0.21 | 387.5 | 1124.5 | 1228
0.22 | 354.5 | 1126 | 1210.5
0.23 | 324 | 1143.5 | 1210
0.24 | 301 | 1139 | 1208
0.25 | 293.5 | 1138 | 1202.5
0.26 | 291.5 | 1131 | 1205.5
0.27 | 276 | 1122 | 1195.5
0.28 | 257 | 1125.5 | 1180
0.29 | 223 | 1130 | 1179
0.3 | 203.5 | 1115.5 | 1171.5
0.31 | 194.5 | 1100 | 1158
0.32 | 201.5 | 1092 | 1154
0.33 | 202.5 | 1082 | 1131.5
0.34 | 166.5 | 1074 | 1120.5
0.35 | 139.5 | 1055.5 | 1116
0.36 | 147.5 | 1043.5 | 1101
0.37 | 163.5 | 1025.5 | 1090
0.38 | 144 | 1004 | 1061
0.39 | 110 | 992.5 | 1041.5
0.4 | 99.5 | 968.5 | 1031
0.41 | 119.5 | 948.5 | 1016.5
0.42 | 125.5 | 926.5 | 1000.5
0.43 | 90.5 | 901.5 | 972.5
0.44 | 74.5 | 881 | 943
0.45 | 77 | 857 | 929.5
0.46 | 93.5 | 824 | 925
0.47 | 106 | 792.5 | 890
0.48 | 68 | 773.5 | 850
0.49 | 52.5 | 746 | 830
0.5 | 64 | 730 | 820