## IDS-VDS Characteristic (mA-mm)
VGS (V) | VDS = 0.100 V | VDS = 0.500 V | VDS = 0.900 V
-0.75 | 0.00040777 | 0.0015781 | 0.0049952
-0.74 | 0.00039111 | 0.0015197 | 0.0048594
-0.73 | 0.00037222 | 0.0014755 | 0.0047104
-0.72 | 0.00035797 | 0.0014248 | 0.0045711
-0.71 | 0.00033963 | 0.0013737 | 0.0044439
-0.7 | 0.00032554 | 0.0013382 | 0.0043211
-0.69 | 0.00031386 | 0.0012847 | 0.0042215
-0.68 | 0.00029842 | 0.0012409 | 0.0040814
-0.67 | 0.00028339 | 0.0011998 | 0.0039597
-0.66 | 0.00027047 | 0.0011576 | 0.0038331
-0.65 | 0.00026042 | 0.001109 | 0.0037251
-0.64 | 0.00024786 | 0.0010787 | 0.0035824
-0.63 | 0.00023732 | 0.0010376 | 0.0034954
-0.62 | 0.0002269 | 0.0010003 | 0.0033862
-0.61 | 0.00021635 | 0.0009696 | 0.0032794
-0.6 | 0.00020688 | 0.000933 | 0.0031674
-0.59 | 0.00019759 | 0.0009031 | 0.0030913
-0.58 | 0.00018731 | 0.0008688 | 0.0030062
-0.57 | 0.00018 | 0.0008379 | 0.0028941
-0.56 | 0.0001721 | 0.0008102 | 0.0028339
-0.55 | 0.00016339 | 0.0007835 | 0.002751
-0.54 | 0.00015755 | 0.0007581 | 0.0026744
-0.53 | 0.00015 | 0.0007324 | 0.0026015
-0.52 | 0.00014536 | 0.0007122 | 0.0025504
-0.51 | 0.00013932 | 0.0006962 | 0.0024806
-0.5 | 0.00013602 | 0.0006767 | 0.0024293
-0.49 | 0.00013166 | 0.000663 | 0.0023875
-0.48 | 0.00013029 | 0.0006579 | 0.0023603
-0.47 | 0.00013016 | 0.0006528 | 0.002369
-0.46 | 0.00013316 | 0.0006654 | 0.0024057
-0.45 | 0.00013856 | 0.0006805 | 0.0024792
-0.44 | 0.00014819 | 0.0007158 | 0.0026045
-0.43 | 0.00016399 | 0.0007756 | 0.0027959
-0.42 | 0.00018827 | 0.0008602 | 0.0031213
-0.41 | 0.00022242 | 0.0009808 | 0.0035635
-0.4 | 0.00027226 | 0.0011625 | 0.0042221
-0.39 | 0.00034231 | 0.0014198 | 0.0051627
-0.38 | 0.00043889 | 0.0017754 | 0.006572
-0.37 | 0.0005799 | 0.0022741 | 0.008412
-0.36 | 0.0007667 | 0.0029456 | 0.011014
-0.35 | 0.0010225 | 0.0038971 | 0.014659
-0.34 | 0.0013792 | 0.005211 | 0.019827
-0.33 | 0.00186 | 0.007193 | 0.026798
-0.32 | 0.0025184 | 0.009642 | 0.0366
-0.31 | 0.0034258 | 0.013093 | 0.050059
-0.3 | 0.0046854 | 0.017821 | 0.0688
-0.29 | 0.006702 | 0.024254 | 0.09394
-0.28 | 0.00906 | 0.032981 | 0.12823
-0.27 | 0.012342 | 0.045084 | 0.1749
-0.26 | 0.016723 | 0.06217 | 0.23864
-0.25 | 0.022676 | 0.08368 | 0.32179
-0.24 | 0.030572 | 0.11326 | 0.43799
-0.23 | 0.04159 | 0.15329 | 0.5934
-0.22 | 0.056133 | 0.20642 | 0.7977
-0.21 | 0.07736 | 0.27807 | 1.067
-0.2 | 0.10416 | 0.37186 | 1.4192
-0.19 | 0.13987 | 0.49859 | 1.8818
-0.18 | 0.18793 | 0.6662 | 2.4862
-0.17 | 0.25151 | 0.8877 | 3.2631
-0.16 | 0.33437 | 1.1724 | 4.2418
-0.15 | 0.44643 | 1.5444 | 5.456
-0.14 | 0.5961 | 2.0298 | 7.025
-0.13 | 0.7928 | 2.6351 | 8.843
-0.12 | 1.0442 | 3.4126 | 11.065
-0.11 | 1.3705 | 4.4036 | 13.724
-0.1 | 1.7972 | 5.6375 | 16.767
-0.09 | 2.3296 | 7.138 | 20.358
-0.08 | 3.0164 | 8.992 | 24.443
-0.07 | 3.8677 | 11.174 | 28.989
-0.06 | 4.9176 | 13.792 | 34.092
-0.05 | 6.172 | 16.925 | 39.662
-0.04 | 7.728 | 20.44 | 45.912
-0.03 | 9.556 | 24.515 | 52.439
-0.02 | 11.712 | 29.091 | 59.69
-0.01 | 14.192 | 34.164 | 67.26
0 | 17.029 | 39.745 | 75.46
0.01 | 20.216 | 45.928 | 83.78
0.02 | 23.704 | 52.421 | 92.68
0.03 | 27.599 | 59.4 | 102.02
0.04 | 31.713 | 66.9 | 111.66
0.05 | 36.108 | 74.78 | 121.43
0.06 | 40.753 | 83.07 | 131.8
0.07 | 45.578 | 91.68 | 142.44
0.08 | 50.559 | 100.66 | 153.16
0.09 | 55.604 | 109.85 | 164.22
0.1 | 60.56 | 119.44 | 175.19
0.11 | 65.76 | 129.25 | 186.65
0.12 | 70.97 | 139.32 | 198.35
0.13 | 76 | 149.55 | 209.94
0.14 | 80.93 | 160.05 | 221.76
0.15 | 85.7 | 170.67 | 233.52
0.16 | 90.49 | 181.44 | 245.66
0.17 | 95.07 | 192.46 | 257.7
0.18 | 99.45 | 203.44 | 269.75
0.19 | 103.61 | 214.62 | 281.82
0.2 | 107.57 | 225.91 | 294.03
0.21 | 111.42 | 237.2 | 306.32
0.22 | 114.97 | 248.66 | 318.51
0.23 | 118.43 | 260.06 | 330.71
0.24 | 121.72 | 271.34 | 342.72
0.25 | 124.84 | 282.99 | 355.07
0.26 | 127.66 | 294.23 | 367.12
0.27 | 130.33 | 305.67 | 379.04
0.28 | 132.8 | 316.99 | 391.07
0.29 | 135.37 | 328.23 | 402.79
0.3 | 137.79 | 339.45 | 414.82
0.31 | 139.81 | 350.57 | 426.5
0.32 | 141.7 | 361.61 | 438.04
0.33 | 143.5 | 372.62 | 449.52
0.34 | 145.22 | 383.43 | 460.8
0.35 | 147.11 | 393.94 | 472.09
0.36 | 148.54 | 404.51 | 483.14
0.37 | 149.89 | 414.99 | 494.12
0.38 | 151.24 | 425.13 | 504.73
0.39 | 152.72 | 435.17 | 515.32
0.4 | 153.92 | 444.77 | 525.76
0.41 | 154.96 | 454.42 | 535.97
0.42 | 155.89 | 463.89 | 546.18
0.43 | 157.03 | 473.02 | 555.8
0.44 | 158.25 | 481.8 | 565.55
0.45 | 159.03 | 490.46 | 574.8
0.46 | 159.71 | 498.93 | 584
0.47 | 160.51 | 507.06 | 593
0.48 | 161.24 | 514.84 | 601.7
0.49 | 162.35 | 522.31 | 610.3
0.5 | 162.69 | 529.55 | 618.4

## Tranconductance (mS-mm)
VGS (V) | VDS = 0.100 V | VDS = 0.500 V | VDS = 0.900 V
-0.75 | -0.001666 | -0.00584 | -0.01358
-0.74 | -0.0017775 | -0.00513 | -0.01424
-0.73 | -0.001657 | -0.004745 | -0.014415
-0.72 | -0.0016295 | -0.00509 | -0.013325
-0.71 | -0.0016215 | -0.00433 | -0.0125
-0.7 | -0.0012885 | -0.00445 | -0.01112
-0.69 | -0.001356 | -0.004865 | -0.011985
-0.68 | -0.0015235 | -0.004245 | -0.01309
-0.67 | -0.0013975 | -0.004165 | -0.012415
-0.66 | -0.0011485 | -0.00454 | -0.01173
-0.65 | -0.0011305 | -0.003945 | -0.012535
-0.64 | -0.001155 | -0.00357 | -0.011485
-0.63 | -0.001048 | -0.00392 | -0.00981
-0.62 | -0.0010485 | -0.0034 | -0.0108
-0.61 | -0.001001 | -0.003365 | -0.01094
-0.6 | -0.000938 | -0.003325 | -0.009405
-0.59 | -0.0009785 | -0.00321 | -0.00806
-0.58 | -0.0008795 | -0.00326 | -0.00986
-0.57 | -0.0007605 | -0.00293 | -0.008615
-0.56 | -0.0008305 | -0.00272 | -0.007155
-0.55 | -0.0007275 | -0.002605 | -0.007975
-0.54 | -0.0006695 | -0.002555 | -0.007475
-0.53 | -0.0006095 | -0.002295 | -0.0062
-0.52 | -0.000534 | -0.00181 | -0.006045
-0.51 | -0.000467 | -0.001775 | -0.006055
-0.5 | -0.000383 | -0.00166 | -0.004655
-0.49 | -0.0002865 | -0.00094 | -0.00345
-0.48 | -7.5e-05 | -0.00051 | -0.000925
-0.47 | 0.0001435 | 0.000375 | 0.00227
-0.46 | 0.00042 | 0.001385 | 0.00551
-0.45 | 0.0007515 | 0.00252 | 0.00994
-0.44 | 0.0012715 | 0.004755 | 0.015835
-0.43 | 0.002004 | 0.00722 | 0.02584
-0.42 | 0.0029215 | 0.01026 | 0.03838
-0.41 | 0.0041995 | 0.015115 | 0.05504
-0.4 | 0.0059945 | 0.02195 | 0.07996
-0.39 | 0.0083315 | 0.030645 | 0.117495
-0.38 | 0.0118795 | 0.042715 | 0.162465
-0.37 | 0.0163905 | 0.05851 | 0.2221
-0.36 | 0.02213 | 0.08115 | 0.31235
-0.35 | 0.030625 | 0.11327 | 0.44065
-0.34 | 0.041875 | 0.164795 | 0.60695
-0.33 | 0.05696 | 0.22155 | 0.83865
-0.32 | 0.07829 | 0.295 | 1.16305
-0.31 | 0.10835 | 0.40895 | 1.61
-0.3 | 0.16381 | 0.55805 | 2.19405
-0.29 | 0.21873 | 0.758 | 2.9715
-0.28 | 0.282 | 1.0415 | 4.048
-0.27 | 0.38315 | 1.45945 | 5.5205
-0.26 | 0.5167 | 1.9298 | 7.3445
-0.25 | 0.69245 | 2.5545 | 9.9675
-0.24 | 0.9457 | 3.4805 | 13.5805
-0.23 | 1.27805 | 4.658 | 17.9855
-0.22 | 1.7885 | 6.239 | 23.68
-0.21 | 2.40135 | 8.272 | 31.075
-0.2 | 3.1255 | 11.026 | 40.74
-0.19 | 4.1885 | 14.717 | 53.35
-0.18 | 5.582 | 19.4555 | 69.065
-0.17 | 7.322 | 25.31 | 87.78
-0.16 | 9.746 | 32.835 | 109.645
-0.15 | 13.0865 | 42.87 | 139.16
-0.14 | 17.3185 | 54.535 | 169.35
-0.13 | 22.405 | 69.14 | 202
-0.12 | 28.885 | 88.425 | 244.05
-0.11 | 37.65 | 111.245 | 285.1
-0.1 | 47.955 | 136.72 | 331.7
-0.09 | 60.96 | 167.725 | 383.8
-0.08 | 76.905 | 201.8 | 431.55
-0.07 | 95.06 | 240 | 482.45
-0.06 | 115.215 | 287.55 | 533.65
-0.05 | 140.52 | 332.4 | 591
-0.04 | 169.2 | 379.5 | 638.85
-0.03 | 199.2 | 432.55 | 688.9
-0.02 | 231.8 | 482.45 | 741.05
-0.01 | 265.85 | 532.7 | 788.5
0 | 301.2 | 588.2 | 826
0.01 | 333.75 | 633.8 | 861
0.02 | 369.15 | 673.6 | 912
0.03 | 400.45 | 723.95 | 949
0.04 | 425.45 | 769 | 970.5
0.05 | 452 | 808.5 | 1007
0.06 | 473.5 | 845 | 1050.5
0.07 | 490.3 | 879.5 | 1068
0.08 | 501.3 | 908.5 | 1089
0.09 | 500.05 | 939 | 1101.5
0.1 | 507.8 | 970 | 1121.5
0.11 | 520.5 | 994 | 1158
0.12 | 512 | 1015 | 1164.5
0.13 | 498 | 1036.5 | 1170.5
0.14 | 485 | 1056 | 1179
0.15 | 478 | 1069.5 | 1195
0.16 | 468.5 | 1089.5 | 1209
0.17 | 448 | 1100 | 1204.5
0.18 | 427 | 1108 | 1206
0.19 | 406 | 1123.5 | 1214
0.2 | 390.5 | 1129 | 1225
0.21 | 370 | 1137.5 | 1224
0.22 | 350.5 | 1143 | 1219.5
0.23 | 337.5 | 1134 | 1210.5
0.24 | 320.5 | 1146.5 | 1218
0.25 | 297 | 1144.5 | 1220
0.26 | 274.5 | 1134 | 1198.5
0.27 | 257 | 1138 | 1197.5
0.28 | 252 | 1128 | 1187.5
0.29 | 249.5 | 1123 | 1187.5
0.3 | 222 | 1117 | 1185.5
0.31 | 195.5 | 1108 | 1161
0.32 | 184.5 | 1102.5 | 1151
0.33 | 176 | 1091 | 1138
0.34 | 180.5 | 1066 | 1128.5
0.35 | 166 | 1054 | 1117
0.36 | 139 | 1052.5 | 1101.5
0.37 | 135 | 1031 | 1079.5
0.38 | 141.5 | 1009 | 1060
0.39 | 134 | 982 | 1051.5
0.4 | 112 | 962.5 | 1032.5
0.41 | 98.5 | 956 | 1021
0.42 | 103.5 | 930 | 991.5
0.43 | 118 | 895.5 | 968.5
0.44 | 100 | 872 | 950
0.45 | 73 | 856.5 | 922.5
0.46 | 74 | 830 | 910
0.47 | 76.5 | 795.5 | 885
0.48 | 92 | 762.5 | 865
0.49 | 72.5 | 735.5 | 835
0.5 | 34 | 724 | 810