## IDS-VDS Characteristic (mA-mm)
VGS (V) | VDS = 0.100 V | VDS = 0.500 V | VDS = 0.900 V
-0.75 | 0.00038059 | 0.0014847 | 0.0046711
-0.74 | 0.00036391 | 0.0014247 | 0.0045483
-0.73 | 0.00034791 | 0.0013741 | 0.0044103
-0.72 | 0.00033325 | 0.0013299 | 0.0042779
-0.71 | 0.00032024 | 0.0012813 | 0.0041663
-0.7 | 0.0003055 | 0.0012432 | 0.0040437
-0.69 | 0.00029326 | 0.0011945 | 0.0039193
-0.68 | 0.00028048 | 0.0011598 | 0.0038001
-0.67 | 0.00026802 | 0.0011152 | 0.0037049
-0.66 | 0.00025522 | 0.0010682 | 0.0035767
-0.65 | 0.00024491 | 0.0010326 | 0.0034621
-0.64 | 0.00023465 | 0.0009991 | 0.0033778
-0.63 | 0.00022451 | 0.0009632 | 0.003257
-0.62 | 0.00021403 | 0.0009337 | 0.0031612
-0.61 | 0.00020433 | 0.0008952 | 0.0030805
-0.6 | 0.00019397 | 0.0008678 | 0.0029972
-0.59 | 0.00018592 | 0.0008318 | 0.0029031
-0.58 | 0.00017642 | 0.0008062 | 0.0028061
-0.57 | 0.00016856 | 0.0007824 | 0.0027287
-0.56 | 0.0001605 | 0.0007595 | 0.0026509
-0.55 | 0.00015279 | 0.0007306 | 0.0025651
-0.54 | 0.000146 | 0.0007044 | 0.0025029
-0.53 | 0.00013991 | 0.0006795 | 0.0024367
-0.52 | 0.00013393 | 0.0006596 | 0.0023736
-0.51 | 0.00013038 | 0.0006396 | 0.0023044
-0.5 | 0.000127 | 0.0006253 | 0.0022597
-0.49 | 0.00012412 | 0.0006171 | 0.0022342
-0.48 | 0.00012333 | 0.0006106 | 0.0022277
-0.47 | 0.00012308 | 0.0006079 | 0.0022275
-0.46 | 0.00012597 | 0.0006185 | 0.0022569
-0.45 | 0.00013217 | 0.0006384 | 0.0023388
-0.44 | 0.00014237 | 0.000672 | 0.0024574
-0.43 | 0.00015871 | 0.0007344 | 0.0026667
-0.42 | 0.00018223 | 0.0008169 | 0.0029687
-0.41 | 0.00021843 | 0.0009396 | 0.0034312
-0.4 | 0.00026812 | 0.0011219 | 0.0040842
-0.39 | 0.00033909 | 0.0013753 | 0.0050186
-0.38 | 0.0004366 | 0.0017306 | 0.006396
-0.37 | 0.0005789 | 0.0022236 | 0.008267
-0.36 | 0.0007669 | 0.0028983 | 0.010844
-0.35 | 0.0010258 | 0.0038437 | 0.014489
-0.34 | 0.0013805 | 0.0051635 | 0.019593
-0.33 | 0.0018676 | 0.007096 | 0.026613
-0.32 | 0.0025348 | 0.00955 | 0.036279
-0.31 | 0.0034453 | 0.012938 | 0.04961
-0.3 | 0.0047015 | 0.017645 | 0.06882
-0.29 | 0.006686 | 0.024073 | 0.09336
-0.28 | 0.009053 | 0.032615 | 0.12821
-0.27 | 0.012326 | 0.04462 | 0.17488
-0.26 | 0.016674 | 0.06164 | 0.23692
-0.25 | 0.02261 | 0.083 | 0.32306
-0.24 | 0.03058 | 0.11241 | 0.43359
-0.23 | 0.041335 | 0.15254 | 0.5876
-0.22 | 0.056004 | 0.20432 | 0.7925
-0.21 | 0.07734 | 0.27523 | 1.0605
-0.2 | 0.10402 | 0.36912 | 1.4118
-0.19 | 0.13881 | 0.49339 | 1.8746
-0.18 | 0.18737 | 0.6584 | 2.4724
-0.17 | 0.25026 | 0.8745 | 3.2431
-0.16 | 0.33371 | 1.1563 | 4.2168
-0.15 | 0.4446 | 1.5222 | 5.4233
-0.14 | 0.5924 | 2.0021 | 6.978
-0.13 | 0.7862 | 2.599 | 8.799
-0.12 | 1.0306 | 3.3793 | 11.013
-0.11 | 1.3557 | 4.3412 | 13.6
-0.1 | 1.7721 | 5.558 | 16.683
-0.09 | 2.3106 | 7.063 | 20.259
-0.08 | 2.9763 | 8.853 | 24.314
-0.07 | 3.8096 | 11.052 | 28.841
-0.06 | 4.8464 | 13.622 | 33.941
-0.05 | 6.096 | 16.699 | 39.504
-0.04 | 7.633 | 20.211 | 45.611
-0.03 | 9.425 | 24.192 | 52.276
-0.02 | 11.553 | 28.741 | 59.49
-0.01 | 14.018 | 33.752 | 67.06
0 | 16.871 | 39.444 | 75.24
0.01 | 19.985 | 45.35 | 83.6
0.02 | 23.459 | 51.934 | 92.44
0.03 | 27.304 | 58.86 | 101.75
0.04 | 31.434 | 66.38 | 111.39
0.05 | 35.852 | 74.25 | 121.45
0.06 | 40.443 | 82.4 | 131.58
0.07 | 45.307 | 91.18 | 142.26
0.08 | 50.236 | 99.95 | 153.08
0.09 | 55.271 | 109.3 | 164
0.1 | 60.19 | 118.77 | 175.13
0.11 | 65.4 | 128.61 | 186.54
0.12 | 70.67 | 138.59 | 198.23
0.13 | 75.84 | 148.89 | 209.94
0.14 | 80.79 | 159.39 | 221.76
0.15 | 85.59 | 170.06 | 233.42
0.16 | 90.22 | 180.92 | 245.7
0.17 | 94.82 | 191.72 | 257.74
0.18 | 99.35 | 202.86 | 269.89
0.19 | 103.7 | 214.03 | 282.13
0.2 | 107.73 | 225.3 | 294.17
0.21 | 111.36 | 236.89 | 306.57
0.22 | 114.98 | 248.12 | 318.81
0.23 | 118.5 | 259.54 | 330.96
0.24 | 121.98 | 271 | 343.15
0.25 | 125.19 | 282.66 | 355.4
0.26 | 128.03 | 294.02 | 367.56
0.27 | 130.8 | 305.47 | 379.56
0.28 | 132.97 | 316.75 | 391.51
0.29 | 135.48 | 328.04 | 403.23
0.3 | 138.03 | 339.4 | 415.33
0.31 | 140.23 | 350.51 | 427.06
0.32 | 142.3 | 361.68 | 438.76
0.33 | 143.93 | 372.76 | 450.32
0.34 | 145.51 | 383.52 | 461.55
0.35 | 147.39 | 394.34 | 472.87
0.36 | 149.35 | 404.75 | 484.03
0.37 | 150.49 | 415.41 | 495.15
0.38 | 151.6 | 425.62 | 505.9
0.39 | 153.09 | 435.65 | 516.5
0.4 | 154.53 | 445.43 | 526.98
0.41 | 155.92 | 455.09 | 537.29
0.42 | 156.65 | 464.75 | 547.5
0.43 | 157.38 | 473.86 | 557.31
0.44 | 158.59 | 482.79 | 567.08
0.45 | 159.68 | 491.44 | 576.4
0.46 | 160.65 | 500.12 | 585.5
0.47 | 160.92 | 508.24 | 594.6
0.48 | 161.66 | 516.12 | 603.5
0.49 | 162.9 | 523.64 | 611.9
0.5 | 163.71 | 531.1 | 620.6

## Tranconductance (mS-mm)
VGS (V) | VDS = 0.100 V | VDS = 0.500 V | VDS = 0.900 V
-0.75 | -0.001668 | -0.006 | -0.01228
-0.74 | -0.001634 | -0.00553 | -0.01304
-0.73 | -0.001533 | -0.00474 | -0.01352
-0.72 | -0.0013835 | -0.00464 | -0.0122
-0.71 | -0.0013875 | -0.004335 | -0.01171
-0.7 | -0.001349 | -0.00434 | -0.01235
-0.69 | -0.001251 | -0.00417 | -0.01218
-0.68 | -0.001262 | -0.003965 | -0.01072
-0.67 | -0.001263 | -0.00458 | -0.01117
-0.66 | -0.0011555 | -0.00413 | -0.01214
-0.65 | -0.0010285 | -0.003455 | -0.009945
-0.64 | -0.00102 | -0.00347 | -0.010255
-0.63 | -0.001031 | -0.00327 | -0.01083
-0.62 | -0.001009 | -0.0034 | -0.008825
-0.61 | -0.001003 | -0.003295 | -0.0082
-0.6 | -0.0009205 | -0.00317 | -0.00887
-0.59 | -0.0008775 | -0.00308 | -0.009555
-0.58 | -0.000868 | -0.00247 | -0.00872
-0.57 | -0.000796 | -0.002335 | -0.00776
-0.56 | -0.0007885 | -0.00259 | -0.00818
-0.55 | -0.000725 | -0.002755 | -0.0074
-0.54 | -0.000644 | -0.002555 | -0.00642
-0.53 | -0.0006035 | -0.00224 | -0.006465
-0.52 | -0.0004765 | -0.001995 | -0.006615
-0.51 | -0.0003465 | -0.001715 | -0.005695
-0.5 | -0.000313 | -0.001125 | -0.00351
-0.49 | -0.0001835 | -0.000735 | -0.0016
-0.48 | -5.2e-05 | -0.00046 | -0.000335
-0.47 | 0.000132 | 0.000395 | 0.00146
-0.46 | 0.0004545 | 0.001525 | 0.005565
-0.45 | 0.00082 | 0.002675 | 0.010025
-0.44 | 0.001327 | 0.0048 | 0.016395
-0.43 | 0.001993 | 0.007245 | 0.025565
-0.42 | 0.002986 | 0.01026 | 0.038225
-0.41 | 0.0042945 | 0.01525 | 0.055775
-0.4 | 0.006033 | 0.021785 | 0.07937
-0.39 | 0.008424 | 0.030435 | 0.11559
-0.38 | 0.0119905 | 0.042415 | 0.16242
-0.37 | 0.016515 | 0.058385 | 0.2224
-0.36 | 0.022345 | 0.081005 | 0.3111
-0.35 | 0.03068 | 0.11326 | 0.43745
-0.34 | 0.04209 | 0.162615 | 0.6062
-0.33 | 0.057715 | 0.219325 | 0.8343
-0.32 | 0.078885 | 0.2921 | 1.14985
-0.31 | 0.108335 | 0.40475 | 1.62705
-0.3 | 0.162035 | 0.55675 | 2.1875
-0.29 | 0.217575 | 0.7485 | 2.9695
-0.28 | 0.282 | 1.02735 | 4.076
-0.27 | 0.38105 | 1.45125 | 5.4355
-0.26 | 0.5142 | 1.919 | 7.409
-0.25 | 0.6953 | 2.5385 | 9.8335
-0.24 | 0.93625 | 3.477 | 13.227
-0.23 | 1.2712 | 4.5955 | 17.9455
-0.22 | 1.80025 | 6.1345 | 23.645
-0.21 | 2.4008 | 8.24 | 30.965
-0.2 | 3.0735 | 10.908 | 40.705
-0.19 | 4.1675 | 14.464 | 53.03
-0.18 | 5.5725 | 19.0555 | 68.425
-0.17 | 7.317 | 24.895 | 87.22
-0.16 | 9.717 | 32.385 | 109.01
-0.15 | 12.9345 | 42.29 | 138.06
-0.14 | 17.08 | 53.84 | 168.785
-0.13 | 21.91 | 68.86 | 201.75
-0.12 | 28.475 | 87.11 | 240.05
-0.11 | 37.075 | 108.935 | 283.5
-0.1 | 47.745 | 136.09 | 332.95
-0.09 | 60.21 | 164.75 | 381.55
-0.08 | 74.95 | 199.45 | 429.1
-0.07 | 93.505 | 238.45 | 481.35
-0.06 | 114.32 | 282.35 | 533.15
-0.05 | 139.33 | 329.45 | 583.5
-0.04 | 166.45 | 374.65 | 638.6
-0.03 | 196 | 426.5 | 693.95
-0.02 | 229.65 | 478 | 739.2
-0.01 | 265.9 | 535.15 | 787.5
0 | 298.35 | 579.9 | 827
0.01 | 329.4 | 624.5 | 860
0.02 | 365.95 | 675.5 | 907.5
0.03 | 398.75 | 722.3 | 947.5
0.04 | 427.4 | 769.5 | 985
0.05 | 450.45 | 801 | 1009.5
0.06 | 472.75 | 846.5 | 1040.5
0.07 | 489.65 | 877.5 | 1075
0.08 | 498.2 | 906 | 1087
0.09 | 497.7 | 941 | 1102.5
0.1 | 506.45 | 965.5 | 1127
0.11 | 524 | 991 | 1155
0.12 | 522 | 1014 | 1170
0.13 | 506 | 1040 | 1176.5
0.14 | 487.5 | 1058.5 | 1174
0.15 | 471.5 | 1076.5 | 1197
0.16 | 461.5 | 1083 | 1216
0.17 | 456.5 | 1097 | 1209.5
0.18 | 444 | 1115.5 | 1219.5
0.19 | 419 | 1122 | 1214
0.2 | 383 | 1143 | 1222
0.21 | 362.5 | 1141 | 1232
0.22 | 357 | 1132.5 | 1219.5
0.23 | 350 | 1144 | 1217
0.24 | 334.5 | 1156 | 1222
0.25 | 302.5 | 1151 | 1220.5
0.26 | 280.5 | 1140.5 | 1208
0.27 | 247 | 1136.5 | 1197.5
0.28 | 234 | 1128.5 | 1183.5
0.29 | 253 | 1132.5 | 1191
0.3 | 237.5 | 1123.5 | 1191.5
0.31 | 213.5 | 1114 | 1171.5
0.32 | 185 | 1112.5 | 1163
0.33 | 160.5 | 1092 | 1139.5
0.34 | 173 | 1079 | 1127.5
0.35 | 192 | 1061.5 | 1124
0.36 | 155 | 1053.5 | 1114
0.37 | 112.5 | 1043.5 | 1093.5
0.38 | 130 | 1012 | 1067.5
0.39 | 146.5 | 990.5 | 1054
0.4 | 141.5 | 972 | 1039.5
0.41 | 106 | 966 | 1026
0.42 | 73 | 938.5 | 1001
0.43 | 97 | 902 | 979
0.44 | 115 | 879 | 954.5
0.45 | 103 | 866.5 | 921
0.46 | 62 | 840 | 910
0.47 | 50.5 | 800 | 900
0.48 | 99 | 770 | 865
0.49 | 102.5 | 749 | 855
0.5 | 81 | 746 | 870