## IDS-VDS Characteristic (mA-mm)
VGS (V) | VDS = 0.100 V | VDS = 0.500 V | VDS = 0.900 V
-0.75 | 0.00036046 | 0.001418 | 0.0044897
-0.74 | 0.00034695 | 0.0013662 | 0.0043433
-0.73 | 0.00033015 | 0.0013184 | 0.0042398
-0.72 | 0.00031589 | 0.0012703 | 0.0041218
-0.71 | 0.00030306 | 0.0012327 | 0.0040068
-0.7 | 0.00028936 | 0.0011906 | 0.0038751
-0.69 | 0.00027549 | 0.0011494 | 0.0037584
-0.68 | 0.0002642 | 0.0011101 | 0.0036359
-0.67 | 0.0002538 | 0.0010633 | 0.0035222
-0.66 | 0.00024384 | 0.0010325 | 0.0034358
-0.65 | 0.00023241 | 0.0009997 | 0.0033277
-0.64 | 0.00022257 | 0.0009599 | 0.0032152
-0.63 | 0.0002124 | 0.0009278 | 0.0031292
-0.62 | 0.0002033 | 0.0008936 | 0.0030281
-0.61 | 0.00019343 | 0.0008624 | 0.0029406
-0.6 | 0.00018639 | 0.0008286 | 0.002855
-0.59 | 0.00017678 | 0.0008023 | 0.0027756
-0.58 | 0.00016867 | 0.0007773 | 0.0027133
-0.57 | 0.00016054 | 0.0007453 | 0.0026076
-0.56 | 0.00015437 | 0.0007247 | 0.0025285
-0.55 | 0.0001479 | 0.0006924 | 0.0024506
-0.54 | 0.0001417 | 0.0006748 | 0.0023809
-0.53 | 0.00013646 | 0.0006524 | 0.002314
-0.52 | 0.00013045 | 0.0006326 | 0.0022528
-0.51 | 0.00012624 | 0.0006195 | 0.00222
-0.5 | 0.00012216 | 0.000608 | 0.0021689
-0.49 | 0.00012127 | 0.0005965 | 0.0021343
-0.48 | 0.00012005 | 0.0005904 | 0.0021261
-0.47 | 0.00012048 | 0.0005958 | 0.0021362
-0.46 | 0.00012354 | 0.0006015 | 0.0021895
-0.45 | 0.00012972 | 0.0006207 | 0.0022656
-0.44 | 0.00014065 | 0.0006576 | 0.0023985
-0.43 | 0.00015658 | 0.0007163 | 0.0026044
-0.42 | 0.00018155 | 0.0008024 | 0.0029116
-0.41 | 0.00021582 | 0.0009251 | 0.0033665
-0.4 | 0.00026541 | 0.0011069 | 0.0040292
-0.39 | 0.0003358 | 0.0013628 | 0.0049699
-0.38 | 0.00043281 | 0.0017204 | 0.006377
-0.37 | 0.00056636 | 0.0022207 | 0.008253
-0.36 | 0.0007908 | 0.0028919 | 0.010864
-0.35 | 0.0010503 | 0.0038367 | 0.014547
-0.34 | 0.0014164 | 0.0051514 | 0.019729
-0.33 | 0.0019126 | 0.007102 | 0.026864
-0.32 | 0.0025926 | 0.009554 | 0.036551
-0.31 | 0.0035134 | 0.012949 | 0.050234
-0.3 | 0.0047881 | 0.017703 | 0.06906
-0.29 | 0.006709 | 0.024178 | 0.09434
-0.28 | 0.00909 | 0.032811 | 0.12953
-0.27 | 0.012358 | 0.044833 | 0.1765
-0.26 | 0.016732 | 0.06189 | 0.24063
-0.25 | 0.022648 | 0.08316 | 0.32528
-0.24 | 0.030555 | 0.11277 | 0.44128
-0.23 | 0.041534 | 0.15282 | 0.5942
-0.22 | 0.056129 | 0.20545 | 0.7999
-0.21 | 0.07699 | 0.27697 | 1.0741
-0.2 | 0.10319 | 0.3704 | 1.4284
-0.19 | 0.13871 | 0.49638 | 1.904
-0.18 | 0.18659 | 0.6622 | 2.4992
-0.17 | 0.24932 | 0.8798 | 3.2793
-0.16 | 0.33348 | 1.1671 | 4.2653
-0.15 | 0.44275 | 1.5352 | 5.4794
-0.14 | 0.5919 | 2.0228 | 7.055
-0.13 | 0.7811 | 2.6211 | 8.905
-0.12 | 1.0322 | 3.4082 | 11.169
-0.11 | 1.3577 | 4.3816 | 13.833
-0.1 | 1.7741 | 5.608 | 16.897
-0.09 | 2.3081 | 7.138 | 20.514
-0.08 | 2.9854 | 8.937 | 24.654
-0.07 | 3.822 | 11.15 | 29.228
-0.06 | 4.8601 | 13.816 | 34.379
-0.05 | 6.111 | 16.89 | 39.985
-0.04 | 7.626 | 20.394 | 46.201
-0.03 | 9.46 | 24.49 | 52.931
-0.02 | 11.601 | 29.043 | 60.25
-0.01 | 14.059 | 34.092 | 67.98
0 | 16.906 | 39.869 | 76.21
0.01 | 20.071 | 45.833 | 84.67
0.02 | 23.566 | 52.516 | 93.76
0.03 | 27.437 | 59.5 | 103.23
0.04 | 31.552 | 67.09 | 112.97
0.05 | 35.924 | 74.94 | 122.98
0.06 | 40.651 | 83.38 | 133.32
0.07 | 45.523 | 92.04 | 144.14
0.08 | 50.53 | 101.08 | 155.12
0.09 | 55.648 | 110.44 | 166.25
0.1 | 60.67 | 120.08 | 177.5
0.11 | 65.94 | 130 | 189.07
0.12 | 71.17 | 140.11 | 200.88
0.13 | 76.3 | 150.58 | 212.72
0.14 | 81.31 | 161.18 | 224.75
0.15 | 86.25 | 172 | 236.65
0.16 | 91.12 | 183.14 | 248.96
0.17 | 95.81 | 194 | 261.14
0.18 | 100.3 | 205.31 | 273.39
0.19 | 104.54 | 216.6 | 285.72
0.2 | 108.61 | 228.01 | 297.87
0.21 | 112.62 | 239.51 | 310.45
0.22 | 116.39 | 251.15 | 322.73
0.23 | 119.97 | 262.67 | 335.17
0.24 | 123.31 | 274.25 | 347.33
0.25 | 126.41 | 286.03 | 359.73
0.26 | 129.5 | 297.39 | 372.03
0.27 | 132.16 | 309.06 | 384.18
0.28 | 134.88 | 320.58 | 396.42
0.29 | 137.43 | 331.95 | 408.25
0.3 | 139.72 | 343.52 | 420.33
0.31 | 142.02 | 354.69 | 432.16
0.32 | 143.9 | 365.97 | 443.92
0.33 | 145.95 | 377.11 | 455.61
0.34 | 147.8 | 388.06 | 467.07
0.35 | 149.59 | 398.83 | 478.39
0.36 | 151.1 | 409.53 | 489.63
0.37 | 152.56 | 420.14 | 500.8
0.38 | 154.07 | 430.46 | 511.55
0.39 | 155.5 | 440.59 | 522.25
0.4 | 156.84 | 450.42 | 532.81
0.41 | 157.79 | 460.23 | 543.11
0.42 | 158.88 | 469.83 | 553.43
0.43 | 160.07 | 479.08 | 563.2
0.44 | 160.95 | 488.1 | 572.9
0.45 | 162.08 | 496.78 | 582.2
0.46 | 162.66 | 505.4 | 591.6
0.47 | 163.58 | 513.61 | 600.6
0.48 | 164.47 | 521.53 | 609.8
0.49 | 165.33 | 529.16 | 618.2
0.5 | 165.88 | 536.59 | 626.5

## Tranconductance (mS-mm)
VGS (V) | VDS = 0.100 V | VDS = 0.500 V | VDS = 0.900 V
-0.75 | -0.001351 | -0.00518 | -0.01464
-0.74 | -0.0015155 | -0.00498 | -0.012495
-0.73 | -0.001553 | -0.004795 | -0.011075
-0.72 | -0.0013545 | -0.004285 | -0.01165
-0.71 | -0.0013265 | -0.003985 | -0.012335
-0.7 | -0.0013785 | -0.004165 | -0.01242
-0.69 | -0.001258 | -0.004025 | -0.01196
-0.68 | -0.0010845 | -0.004305 | -0.01181
-0.67 | -0.001018 | -0.00388 | -0.010005
-0.66 | -0.0010695 | -0.00318 | -0.009725
-0.65 | -0.0010635 | -0.00363 | -0.01103
-0.64 | -0.0010005 | -0.003595 | -0.009925
-0.63 | -0.0009635 | -0.003315 | -0.009355
-0.62 | -0.0009485 | -0.00327 | -0.00943
-0.61 | -0.0008455 | -0.00325 | -0.008655
-0.6 | -0.0008325 | -0.003005 | -0.00825
-0.59 | -0.000886 | -0.002565 | -0.007085
-0.58 | -0.000812 | -0.00285 | -0.0084
-0.57 | -0.000715 | -0.00263 | -0.00924
-0.56 | -0.000632 | -0.002645 | -0.00785
-0.55 | -0.0006335 | -0.002495 | -0.00738
-0.54 | -0.000572 | -0.002 | -0.00683
-0.53 | -0.0005625 | -0.00211 | -0.006405
-0.52 | -0.000511 | -0.001645 | -0.0047
-0.51 | -0.0004145 | -0.00123 | -0.004195
-0.5 | -0.0002485 | -0.00115 | -0.004285
-0.49 | -0.0001055 | -0.00088 | -0.00214
-0.48 | -3.95e-05 | -3.5e-05 | 9.5e-05
-0.47 | 0.0001745 | 0.000555 | 0.00317
-0.46 | 0.000462 | 0.001245 | 0.00647
-0.45 | 0.0008555 | 0.002805 | 0.01045
-0.44 | 0.001343 | 0.00478 | 0.01694
-0.43 | 0.002045 | 0.00724 | 0.025655
-0.42 | 0.002962 | 0.01044 | 0.038105
-0.41 | 0.004193 | 0.015225 | 0.05588
-0.4 | 0.005999 | 0.021885 | 0.08017
-0.39 | 0.00837 | 0.030675 | 0.11739
-0.38 | 0.011528 | 0.042895 | 0.164155
-0.37 | 0.0178995 | 0.058575 | 0.22435
-0.36 | 0.024197 | 0.0808 | 0.3147
-0.35 | 0.03128 | 0.112975 | 0.44325
-0.34 | 0.043115 | 0.163265 | 0.61585
-0.33 | 0.05881 | 0.22013 | 0.8411
-0.32 | 0.08004 | 0.29235 | 1.1685
-0.31 | 0.109775 | 0.40745 | 1.62545
-0.3 | 0.15978 | 0.56145 | 2.2053
-0.29 | 0.215095 | 0.7554 | 3.0235
-0.28 | 0.28245 | 1.03275 | 4.108
-0.27 | 0.3821 | 1.45395 | 5.555
-0.26 | 0.5145 | 1.91635 | 7.439
-0.25 | 0.69115 | 2.544 | 10.0325
-0.24 | 0.9443 | 3.483 | 13.446
-0.23 | 1.2787 | 4.634 | 17.931
-0.22 | 1.7728 | 6.2075 | 23.995
-0.21 | 2.35305 | 8.2475 | 31.425
-0.2 | 3.086 | 10.9705 | 41.495
-0.19 | 4.17 | 14.59 | 53.54
-0.18 | 5.5305 | 19.171 | 68.765
-0.17 | 7.3445 | 25.245 | 88.305
-0.16 | 9.6715 | 32.77 | 110.005
-0.15 | 12.921 | 42.785 | 139.485
-0.14 | 16.9175 | 54.295 | 171.28
-0.13 | 22.015 | 69.27 | 205.7
-0.12 | 28.83 | 88.025 | 246.4
-0.11 | 37.095 | 109.99 | 286.4
-0.1 | 47.52 | 137.82 | 334.05
-0.09 | 60.565 | 166.45 | 387.85
-0.08 | 75.695 | 200.6 | 435.7
-0.07 | 93.735 | 243.95 | 486.25
-0.06 | 114.45 | 287 | 537.85
-0.05 | 138.295 | 328.9 | 591.1
-0.04 | 167.45 | 380 | 647.3
-0.03 | 198.75 | 432.45 | 702.45
-0.02 | 229.95 | 480.1 | 752.45
-0.01 | 265.25 | 541.3 | 798
0 | 300.6 | 587.05 | 834.5
0.01 | 333 | 632.35 | 877.5
0.02 | 368.3 | 683.35 | 928
0.03 | 399.3 | 728.7 | 960.5
0.04 | 424.35 | 772 | 987.5
0.05 | 454.95 | 814.5 | 1017.5
0.06 | 479.95 | 855 | 1058
0.07 | 493.95 | 885 | 1090
0.08 | 506.25 | 920 | 1105.5
0.09 | 507 | 950 | 1119
0.1 | 514.6 | 978 | 1141
0.11 | 525 | 1001.5 | 1169
0.12 | 518 | 1029 | 1182.5
0.13 | 507 | 1053.5 | 1193.5
0.14 | 497.5 | 1071 | 1196.5
0.15 | 490.5 | 1098 | 1210.5
0.16 | 478 | 1100 | 1224.5
0.17 | 459 | 1108.5 | 1221.5
0.18 | 436.5 | 1130 | 1229
0.19 | 415.5 | 1135 | 1224
0.2 | 404 | 1145.5 | 1236.5
0.21 | 389 | 1157 | 1243
0.22 | 367.5 | 1158 | 1236
0.23 | 346 | 1155 | 1230
0.24 | 322 | 1168 | 1228
0.25 | 309.5 | 1157 | 1235
0.26 | 287.5 | 1151.5 | 1222.5
0.27 | 269 | 1159.5 | 1219.5
0.28 | 263.5 | 1144.5 | 1203.5
0.29 | 242 | 1147 | 1195.5
0.3 | 229.5 | 1137 | 1195.5
0.31 | 209 | 1122.5 | 1179.5
0.32 | 196.5 | 1121 | 1172.5
0.33 | 195 | 1104.5 | 1157.5
0.34 | 182 | 1086 | 1139
0.35 | 165 | 1073.5 | 1128
0.36 | 148.5 | 1065.5 | 1120.5
0.37 | 148.5 | 1046.5 | 1096
0.38 | 147 | 1022.5 | 1072.5
0.39 | 138.5 | 998 | 1063
0.4 | 114.5 | 982 | 1043
0.41 | 102 | 970.5 | 1031
0.42 | 114 | 942.5 | 1004.5
0.43 | 103.5 | 913.5 | 973.5
0.44 | 100.5 | 885 | 950
0.45 | 85.5 | 865 | 935
0.46 | 75 | 841.5 | 920
0.47 | 90.5 | 806.5 | 910
0.48 | 87.5 | 777.5 | 880
0.49 | 70.5 | 753 | 835
0.5 | 55 | 743 | 830