## IDS-VDS Characteristic (mA-mm)
VGS (V) | VDS = 0.100 V | VDS = 0.500 V | VDS = 0.900 V
-0.75 | 0.00036705 | 0.0013976 | 0.0044222
-0.74 | 0.00035018 | 0.0013513 | 0.0043108
-0.73 | 0.00033651 | 0.0013056 | 0.0041739
-0.72 | 0.00032006 | 0.0012605 | 0.0040531
-0.71 | 0.00030827 | 0.0012188 | 0.0039334
-0.7 | 0.0002942 | 0.0011773 | 0.0038181
-0.69 | 0.00028013 | 0.0011423 | 0.0037029
-0.68 | 0.00026736 | 0.0011032 | 0.0036302
-0.67 | 0.00025769 | 0.0010626 | 0.0035095
-0.66 | 0.00024699 | 0.0010285 | 0.0033962
-0.65 | 0.00023718 | 0.0009871 | 0.0032757
-0.64 | 0.00022683 | 0.0009578 | 0.0031914
-0.63 | 0.00021547 | 0.0009171 | 0.0030905
-0.62 | 0.00020651 | 0.0008824 | 0.0029917
-0.61 | 0.00019719 | 0.0008603 | 0.0029122
-0.6 | 0.0001878 | 0.0008306 | 0.0028262
-0.59 | 0.00017974 | 0.0007943 | 0.0027379
-0.58 | 0.00017209 | 0.0007713 | 0.0026455
-0.57 | 0.00016507 | 0.0007437 | 0.0025774
-0.56 | 0.00015787 | 0.0007225 | 0.0025207
-0.55 | 0.00015039 | 0.000694 | 0.0024391
-0.54 | 0.00014384 | 0.0006785 | 0.0023676
-0.53 | 0.00013831 | 0.0006547 | 0.0023103
-0.52 | 0.00013331 | 0.0006403 | 0.0022466
-0.51 | 0.00012881 | 0.0006236 | 0.0021731
-0.5 | 0.00012508 | 0.0006079 | 0.0021511
-0.49 | 0.00012224 | 0.0005964 | 0.0021222
-0.48 | 0.00012148 | 0.0005911 | 0.0021148
-0.47 | 0.00012161 | 0.0005905 | 0.0021139
-0.46 | 0.00012382 | 0.0005979 | 0.002154
-0.45 | 0.00013004 | 0.0006166 | 0.0022336
-0.44 | 0.0001402 | 0.0006543 | 0.0023667
-0.43 | 0.00015662 | 0.0007092 | 0.0025696
-0.42 | 0.00018094 | 0.0007946 | 0.0028619
-0.41 | 0.00021507 | 0.0009175 | 0.0033201
-0.4 | 0.00026504 | 0.0010919 | 0.0039567
-0.39 | 0.00033403 | 0.001339 | 0.0048531
-0.38 | 0.00042943 | 0.0016928 | 0.006249
-0.37 | 0.00056205 | 0.0021761 | 0.00805
-0.36 | 0.0007825 | 0.0028588 | 0.010621
-0.35 | 0.001038 | 0.0037733 | 0.014175
-0.34 | 0.0013992 | 0.0050788 | 0.019209
-0.33 | 0.0018888 | 0.006974 | 0.026169
-0.32 | 0.0025606 | 0.009403 | 0.035681
-0.31 | 0.0034659 | 0.012731 | 0.049058
-0.3 | 0.0047177 | 0.01738 | 0.06736
-0.29 | 0.00663 | 0.02376 | 0.09223
-0.28 | 0.009011 | 0.032334 | 0.12562
-0.27 | 0.012208 | 0.044217 | 0.17265
-0.26 | 0.01652 | 0.06094 | 0.23455
-0.25 | 0.022408 | 0.08223 | 0.31953
-0.24 | 0.030266 | 0.11094 | 0.42824
-0.23 | 0.041037 | 0.15075 | 0.5788
-0.22 | 0.05544 | 0.20336 | 0.7827
-0.21 | 0.07651 | 0.27254 | 1.0466
-0.2 | 0.10211 | 0.36587 | 1.3943
-0.19 | 0.13765 | 0.48786 | 1.8586
-0.18 | 0.18519 | 0.6552 | 2.4434
-0.17 | 0.2476 | 0.8677 | 3.2012
-0.16 | 0.33054 | 1.1446 | 4.1604
-0.15 | 0.43776 | 1.5058 | 5.3503
-0.14 | 0.5872 | 1.9775 | 6.872
-0.13 | 0.7724 | 2.5826 | 8.714
-0.12 | 1.021 | 3.3368 | 10.895
-0.11 | 1.34 | 4.3006 | 13.532
-0.1 | 1.7525 | 5.5177 | 16.534
-0.09 | 2.2853 | 6.978 | 20.153
-0.08 | 2.9483 | 8.773 | 24.186
-0.07 | 3.7823 | 10.957 | 28.709
-0.06 | 4.806 | 13.532 | 33.787
-0.05 | 6.061 | 16.573 | 39.312
-0.04 | 7.553 | 20.053 | 45.472
-0.03 | 9.362 | 24.026 | 52.131
-0.02 | 11.492 | 28.571 | 59.33
-0.01 | 13.953 | 33.609 | 66.93
0 | 16.795 | 39.25 | 75.1
0.01 | 19.921 | 45.293 | 83.46
0.02 | 23.373 | 51.721 | 92.4
0.03 | 27.238 | 58.72 | 101.74
0.04 | 31.408 | 66.2 | 111.46
0.05 | 35.768 | 74.09 | 121.52
0.06 | 40.442 | 82.31 | 131.61
0.07 | 45.244 | 91.06 | 142.42
0.08 | 50.198 | 99.77 | 153.2
0.09 | 55.325 | 109.09 | 164.22
0.1 | 60.24 | 118.68 | 175.43
0.11 | 65.6 | 128.57 | 186.94
0.12 | 70.83 | 138.79 | 198.63
0.13 | 75.94 | 148.89 | 210.43
0.14 | 80.93 | 159.47 | 222.24
0.15 | 85.75 | 170.18 | 234.02
0.16 | 90.41 | 181.13 | 246.3
0.17 | 95.19 | 192.18 | 258.42
0.18 | 99.69 | 203.18 | 270.58
0.19 | 104 | 214.48 | 282.9
0.2 | 108.03 | 225.75 | 294.88
0.21 | 111.8 | 237.32 | 307.36
0.22 | 115.32 | 248.69 | 319.62
0.23 | 118.9 | 260.24 | 331.86
0.24 | 122.34 | 271.79 | 344.16
0.25 | 125.6 | 283.31 | 356.38
0.26 | 128.65 | 294.85 | 368.56
0.27 | 131.12 | 306.1 | 380.66
0.28 | 133.5 | 317.65 | 392.71
0.29 | 136.07 | 329.06 | 404.55
0.3 | 138.46 | 340.5 | 416.69
0.31 | 141.06 | 351.76 | 428.42
0.32 | 142.92 | 362.72 | 440.1
0.33 | 144.46 | 373.84 | 451.8
0.34 | 146.31 | 384.74 | 463.05
0.35 | 148.13 | 395.56 | 474.47
0.36 | 150.01 | 406.12 | 485.62
0.37 | 151.1 | 416.61 | 496.6
0.38 | 152.28 | 426.88 | 507.53
0.39 | 153.78 | 437.03 | 518.16
0.4 | 155.55 | 446.93 | 528.61
0.41 | 156.55 | 456.41 | 538.96
0.42 | 157.25 | 465.99 | 549.11
0.43 | 158.15 | 475.33 | 559
0.44 | 159.36 | 484.39 | 568.77
0.45 | 160.81 | 493.13 | 577.8
0.46 | 161.32 | 501.44 | 587.6
0.47 | 161.79 | 509.64 | 596.6
0.48 | 162.73 | 517.68 | 605
0.49 | 163.61 | 525.34 | 613.8
0.5 | 164.53 | 532.6 | 622.2

## Tranconductance (mS-mm)
VGS (V) | VDS = 0.100 V | VDS = 0.500 V | VDS = 0.900 V
-0.75 | -0.001687 | -0.00463 | -0.01114
-0.74 | -0.001527 | -0.0046 | -0.012415
-0.73 | -0.001506 | -0.00454 | -0.012885
-0.72 | -0.001412 | -0.00434 | -0.012025
-0.71 | -0.001293 | -0.00416 | -0.01175
-0.7 | -0.001407 | -0.003825 | -0.011525
-0.69 | -0.001342 | -0.003705 | -0.009395
-0.68 | -0.001122 | -0.003985 | -0.00967
-0.67 | -0.0010185 | -0.003735 | -0.0117
-0.66 | -0.0010255 | -0.003775 | -0.01169
-0.65 | -0.001008 | -0.003535 | -0.01024
-0.64 | -0.0010855 | -0.0035 | -0.00926
-0.63 | -0.001016 | -0.00377 | -0.009985
-0.62 | -0.000914 | -0.00284 | -0.008915
-0.61 | -0.0009355 | -0.00259 | -0.008275
-0.6 | -0.0008725 | -0.0033 | -0.008715
-0.59 | -0.0007855 | -0.002965 | -0.009035
-0.58 | -0.0007335 | -0.00253 | -0.008025
-0.57 | -0.000711 | -0.00244 | -0.00624
-0.56 | -0.000734 | -0.002485 | -0.006915
-0.55 | -0.0007015 | -0.0022 | -0.007655
-0.54 | -0.000604 | -0.001965 | -0.00644
-0.53 | -0.0005265 | -0.00191 | -0.00605
-0.52 | -0.000475 | -0.001555 | -0.00686
-0.51 | -0.0004115 | -0.00162 | -0.004775
-0.5 | -0.0003285 | -0.00136 | -0.002545
-0.49 | -0.00018 | -0.00084 | -0.001815
-0.48 | -3.15e-05 | -0.000295 | -0.000415
-0.47 | 0.000117 | 0.00034 | 0.00196
-0.46 | 0.0004215 | 0.001305 | 0.005985
-0.45 | 0.000819 | 0.00282 | 0.010635
-0.44 | 0.001329 | 0.00463 | 0.0168
-0.43 | 0.002037 | 0.007015 | 0.02476
-0.42 | 0.0029225 | 0.010415 | 0.037525
-0.41 | 0.004205 | 0.014865 | 0.05474
-0.4 | 0.005948 | 0.021075 | 0.07665
-0.39 | 0.0082195 | 0.030045 | 0.114615
-0.38 | 0.011401 | 0.041855 | 0.159845
-0.37 | 0.0176535 | 0.0583 | 0.2186
-0.36 | 0.0237975 | 0.07986 | 0.30625
-0.35 | 0.030835 | 0.111 | 0.4294
-0.34 | 0.04254 | 0.160035 | 0.5997
-0.33 | 0.05807 | 0.21621 | 0.8236
-0.32 | 0.078855 | 0.28785 | 1.14445
-0.31 | 0.107855 | 0.39885 | 1.58395
-0.3 | 0.158205 | 0.55145 | 2.1586
-0.29 | 0.214665 | 0.7477 | 2.913
-0.28 | 0.2789 | 1.02285 | 4.021
-0.27 | 0.37545 | 1.4303 | 5.4465
-0.26 | 0.51 | 1.90065 | 7.344
-0.25 | 0.6873 | 2.5 | 9.6845
-0.24 | 0.93145 | 3.426 | 12.9635
-0.23 | 1.2587 | 4.621 | 17.723
-0.22 | 1.77365 | 6.0895 | 23.39
-0.21 | 2.3335 | 8.1255 | 30.58
-0.2 | 3.057 | 10.766 | 40.6
-0.19 | 4.154 | 14.4665 | 52.455
-0.18 | 5.4975 | 18.992 | 67.13
-0.17 | 7.2675 | 24.47 | 85.85
-0.16 | 9.508 | 31.905 | 107.455
-0.15 | 12.833 | 41.645 | 135.58
-0.14 | 16.732 | 53.84 | 168.185
-0.13 | 21.69 | 67.965 | 201.15
-0.12 | 28.38 | 85.9 | 240.9
-0.11 | 36.575 | 109.045 | 281.95
-0.1 | 47.265 | 133.87 | 331.05
-0.09 | 59.79 | 162.765 | 382.6
-0.08 | 74.85 | 198.95 | 427.8
-0.07 | 92.885 | 237.95 | 480.05
-0.06 | 113.935 | 280.8 | 530.15
-0.05 | 137.35 | 326.05 | 584.25
-0.04 | 165.05 | 372.65 | 640.95
-0.03 | 196.95 | 425.9 | 692.9
-0.02 | 229.55 | 479.15 | 739.95
-0.01 | 265.15 | 533.95 | 788.5
0 | 298.4 | 584.2 | 826.5
0.01 | 328.9 | 623.55 | 865
0.02 | 365.85 | 671.35 | 914
0.03 | 401.75 | 723.95 | 953
0.04 | 426.5 | 768.5 | 989
0.05 | 451.7 | 805.5 | 1007.5
0.06 | 473.8 | 848.5 | 1045
0.07 | 487.8 | 873 | 1079.5
0.08 | 504.05 | 901.5 | 1090
0.09 | 502.1 | 945.5 | 1111.5
0.1 | 513.75 | 974 | 1136
0.11 | 529.5 | 1005.5 | 1160
0.12 | 517 | 1016 | 1174.5
0.13 | 505 | 1034 | 1180.5
0.14 | 490.5 | 1064.5 | 1179.5
0.15 | 474 | 1083 | 1203
0.16 | 472 | 1100 | 1220
0.17 | 464 | 1102.5 | 1214
0.18 | 440.5 | 1115 | 1224
0.19 | 417 | 1128.5 | 1215
0.2 | 390 | 1142 | 1223
0.21 | 364.5 | 1147 | 1237
0.22 | 355 | 1146 | 1225
0.23 | 351 | 1155 | 1227
0.24 | 335 | 1153.5 | 1226
0.25 | 315.5 | 1153 | 1220
0.26 | 276 | 1139.5 | 1214
0.27 | 242.5 | 1140 | 1207.5
0.28 | 247.5 | 1148 | 1194.5
0.29 | 248 | 1142.5 | 1199
0.3 | 249.5 | 1135 | 1193.5
0.31 | 223 | 1111 | 1170.5
0.32 | 170 | 1104 | 1169
0.33 | 169.5 | 1101 | 1147.5
0.34 | 183.5 | 1086 | 1133.5
0.35 | 185 | 1069 | 1128.5
0.36 | 148.5 | 1052.5 | 1106.5
0.37 | 113.5 | 1038 | 1095.5
0.38 | 134 | 1021 | 1078
0.39 | 163.5 | 1002.5 | 1054
0.4 | 138.5 | 969 | 1040
0.41 | 85 | 953 | 1025
0.42 | 80 | 946 | 1002
0.43 | 105.5 | 920 | 983
0.44 | 133 | 890 | 940
0.45 | 98 | 852.5 | 941.5
0.46 | 49 | 825.5 | 940
0.47 | 70.5 | 812 | 870
0.48 | 91 | 785 | 860
0.49 | 90 | 746 | 860
0.5 | 92 | 726 | 840