## IDS-VDS Characteristic (mA-mm)
VGS (V) | VDS = 0.100 V | VDS = 0.500 V | VDS = 0.900 V
-0.75 | 0.00035072 | 0.0012921 | 0.0040042
-0.74 | 0.00033457 | 0.0012473 | 0.0038817
-0.73 | 0.00032011 | 0.0012139 | 0.0037908
-0.72 | 0.00030786 | 0.0011677 | 0.0036683
-0.71 | 0.00029404 | 0.0011303 | 0.0035571
-0.7 | 0.00028305 | 0.0010911 | 0.0034805
-0.69 | 0.00027017 | 0.0010597 | 0.0033771
-0.68 | 0.00025977 | 0.0010289 | 0.0032749
-0.67 | 0.00024821 | 0.0009951 | 0.0031806
-0.66 | 0.00023839 | 0.0009605 | 0.003088
-0.65 | 0.00022793 | 0.0009253 | 0.003016
-0.64 | 0.00021671 | 0.0008931 | 0.0029145
-0.63 | 0.00020706 | 0.0008673 | 0.0028171
-0.62 | 0.00019776 | 0.0008376 | 0.0027402
-0.61 | 0.00018952 | 0.0008045 | 0.002657
-0.6 | 0.00018084 | 0.0007783 | 0.0025753
-0.59 | 0.00017115 | 0.0007492 | 0.0025006
-0.58 | 0.00016415 | 0.0007265 | 0.0024432
-0.57 | 0.00015715 | 0.0006999 | 0.0023825
-0.56 | 0.00015139 | 0.0006777 | 0.0022936
-0.55 | 0.00014466 | 0.0006531 | 0.0022182
-0.54 | 0.00013877 | 0.0006348 | 0.0021736
-0.53 | 0.00013386 | 0.0006171 | 0.0021179
-0.52 | 0.00012886 | 0.0006002 | 0.0020641
-0.51 | 0.00012403 | 0.0005831 | 0.0020175
-0.5 | 0.00012172 | 0.0005723 | 0.0019849
-0.49 | 0.00011796 | 0.0005618 | 0.0019625
-0.48 | 0.00011782 | 0.0005572 | 0.0019586
-0.47 | 0.00011817 | 0.0005608 | 0.0019615
-0.46 | 0.00012233 | 0.0005653 | 0.0020016
-0.45 | 0.00012716 | 0.0005887 | 0.0020779
-0.44 | 0.00013763 | 0.0006229 | 0.0022041
-0.43 | 0.00015333 | 0.0006802 | 0.0023913
-0.42 | 0.00017616 | 0.0007573 | 0.0026698
-0.41 | 0.00021022 | 0.0008769 | 0.0030986
-0.4 | 0.00025817 | 0.0010459 | 0.0037063
-0.39 | 0.00032585 | 0.001293 | 0.0045662
-0.38 | 0.00041887 | 0.0016215 | 0.005857
-0.37 | 0.00054896 | 0.0020884 | 0.007562
-0.36 | 0.0007653 | 0.0027421 | 0.009987
-0.35 | 0.0010191 | 0.0036328 | 0.013443
-0.34 | 0.0013682 | 0.0048677 | 0.018225
-0.33 | 0.0018525 | 0.00673 | 0.024855
-0.32 | 0.0025057 | 0.009076 | 0.033949
-0.31 | 0.0034085 | 0.012351 | 0.046687
-0.3 | 0.0046239 | 0.016824 | 0.06447
-0.29 | 0.006493 | 0.022952 | 0.08845
-0.28 | 0.008813 | 0.031257 | 0.12027
-0.27 | 0.012001 | 0.042763 | 0.16472
-0.26 | 0.0162 | 0.05828 | 0.22412
-0.25 | 0.022004 | 0.07926 | 0.30515
-0.24 | 0.029766 | 0.10719 | 0.41371
-0.23 | 0.040365 | 0.1456 | 0.56082
-0.22 | 0.054594 | 0.19702 | 0.7547
-0.21 | 0.07505 | 0.26338 | 1.0126
-0.2 | 0.10097 | 0.35485 | 1.347
-0.19 | 0.13544 | 0.4757 | 1.7937
-0.18 | 0.18254 | 0.6392 | 2.3717
-0.17 | 0.24391 | 0.8454 | 3.121
-0.16 | 0.32487 | 1.1196 | 4.0371
-0.15 | 0.43369 | 1.479 | 5.2064
-0.14 | 0.576 | 1.94 | 6.732
-0.13 | 0.7635 | 2.5331 | 8.52
-0.12 | 1.0103 | 3.2791 | 10.643
-0.11 | 1.3214 | 4.2344 | 13.238
-0.1 | 1.7344 | 5.3888 | 16.299
-0.09 | 2.2568 | 6.878 | 19.857
-0.08 | 2.918 | 8.655 | 23.863
-0.07 | 3.7457 | 10.803 | 28.243
-0.06 | 4.7611 | 13.329 | 33.341
-0.05 | 6.002 | 16.333 | 39.028
-0.04 | 7.51 | 19.845 | 45.067
-0.03 | 9.322 | 23.816 | 51.725
-0.02 | 11.406 | 28.352 | 58.89
-0.01 | 13.887 | 33.398 | 66.44
0 | 16.705 | 38.889 | 74.69
0.01 | 19.871 | 45.042 | 83.19
0.02 | 23.301 | 51.546 | 92.1
0.03 | 27.184 | 58.57 | 101.58
0.04 | 31.313 | 65.92 | 111.17
0.05 | 35.737 | 73.93 | 121.3
0.06 | 40.402 | 82.14 | 131.68
0.07 | 45.249 | 90.8 | 142.38
0.08 | 50.252 | 99.76 | 153.18
0.09 | 55.379 | 109.22 | 164.39
0.1 | 60.49 | 118.75 | 175.68
0.11 | 65.68 | 128.5 | 187.26
0.12 | 70.95 | 138.85 | 199.17
0.13 | 76.16 | 149.25 | 210.84
0.14 | 81.28 | 159.84 | 222.84
0.15 | 86.29 | 170.72 | 234.87
0.16 | 91.14 | 181.62 | 247.15
0.17 | 95.79 | 192.82 | 259.38
0.18 | 100.18 | 203.98 | 271.56
0.19 | 104.67 | 215.34 | 283.99
0.2 | 108.77 | 226.74 | 296.32
0.21 | 112.8 | 238.37 | 308.8
0.22 | 116.51 | 249.97 | 321.06
0.23 | 120.15 | 261.57 | 333.56
0.24 | 123.39 | 273.17 | 345.87
0.25 | 126.69 | 284.82 | 358.29
0.26 | 129.73 | 296.45 | 370.7
0.27 | 132.6 | 308.07 | 382.71
0.28 | 135.44 | 319.58 | 394.91
0.29 | 137.71 | 331.2 | 406.97
0.3 | 140.07 | 342.5 | 419.04
0.31 | 142.36 | 353.97 | 430.95
0.32 | 144.42 | 365.1 | 442.66
0.33 | 146.59 | 376.33 | 454.43
0.34 | 148.21 | 387.38 | 465.94
0.35 | 149.94 | 398.24 | 477.41
0.36 | 151.64 | 408.9 | 488.47
0.37 | 153.32 | 419.62 | 499.79
0.38 | 154.7 | 430.02 | 510.72
0.39 | 155.92 | 440.11 | 521.43
0.4 | 157.19 | 450.1 | 532.05
0.41 | 158.56 | 459.87 | 542.29
0.42 | 159.84 | 469.53 | 552.69
0.43 | 160.68 | 478.93 | 562.73
0.44 | 161.54 | 487.88 | 572.3
0.45 | 162.62 | 496.76 | 581.8
0.46 | 163.45 | 505.4 | 591
0.47 | 164.61 | 513.67 | 600.5
0.48 | 165.11 | 521.67 | 609
0.49 | 165.86 | 529.3 | 618
0.5 | 166.74 | 536.76 | 626.1

## Tranconductance (mS-mm)
VGS (V) | VDS = 0.100 V | VDS = 0.500 V | VDS = 0.900 V
-0.75 | -0.001615 | -0.00448 | -0.01225
-0.74 | -0.0015305 | -0.00391 | -0.01067
-0.73 | -0.0013355 | -0.00398 | -0.01067
-0.72 | -0.0013035 | -0.00418 | -0.011685
-0.71 | -0.0012405 | -0.00383 | -0.00939
-0.7 | -0.0011935 | -0.00353 | -0.009
-0.69 | -0.001164 | -0.00311 | -0.01028
-0.68 | -0.001098 | -0.00323 | -0.009825
-0.67 | -0.001069 | -0.00342 | -0.009345
-0.66 | -0.001014 | -0.00349 | -0.00823
-0.65 | -0.001084 | -0.00337 | -0.008675
-0.64 | -0.0010435 | -0.0029 | -0.009945
-0.63 | -0.0009475 | -0.002775 | -0.008715
-0.62 | -0.000877 | -0.00314 | -0.008005
-0.61 | -0.000846 | -0.002965 | -0.008245
-0.6 | -0.0009185 | -0.002765 | -0.00782
-0.59 | -0.0008345 | -0.00259 | -0.006605
-0.58 | -0.0007 | -0.002465 | -0.005905
-0.57 | -0.000638 | -0.00244 | -0.00748
-0.56 | -0.0006245 | -0.00234 | -0.008215
-0.55 | -0.000631 | -0.002145 | -0.006
-0.54 | -0.00054 | -0.0018 | -0.005015
-0.53 | -0.0004955 | -0.00173 | -0.005475
-0.52 | -0.0004915 | -0.0017 | -0.00502
-0.51 | -0.000357 | -0.001395 | -0.00396
-0.5 | -0.0003035 | -0.001065 | -0.00275
-0.49 | -0.000195 | -0.000755 | -0.001315
-0.48 | 1.05e-05 | -5e-05 | -5e-05
-0.47 | 0.0002255 | 0.000405 | 0.00215
-0.46 | 0.0004495 | 0.001395 | 0.00582
-0.45 | 0.000765 | 0.00288 | 0.010125
-0.44 | 0.0013085 | 0.004575 | 0.01567
-0.43 | 0.0019265 | 0.00672 | 0.023285
-0.42 | 0.0028445 | 0.009835 | 0.035365
-0.41 | 0.0041005 | 0.01443 | 0.051825
-0.4 | 0.0057815 | 0.020805 | 0.07338
-0.39 | 0.008035 | 0.02878 | 0.107535
-0.38 | 0.0111555 | 0.03977 | 0.14979
-0.37 | 0.0173215 | 0.05603 | 0.2065
-0.36 | 0.023507 | 0.07722 | 0.29405
-0.35 | 0.030145 | 0.10628 | 0.4119
-0.34 | 0.04167 | 0.15486 | 0.5706
-0.33 | 0.056875 | 0.210415 | 0.7862
-0.32 | 0.0778 | 0.28105 | 1.0916
-0.31 | 0.10591 | 0.3874 | 1.52605
-0.3 | 0.154225 | 0.53005 | 2.08815
-0.29 | 0.209455 | 0.72165 | 2.79
-0.28 | 0.2754 | 0.99055 | 3.8135
-0.27 | 0.36935 | 1.35115 | 5.1925
-0.26 | 0.50015 | 1.82485 | 7.0215
-0.25 | 0.6783 | 2.4455 | 9.4795
-0.24 | 0.91805 | 3.317 | 12.7835
-0.23 | 1.2414 | 4.4915 | 17.0495
-0.22 | 1.73425 | 5.889 | 22.589
-0.21 | 2.3188 | 7.8915 | 29.615
-0.2 | 3.0195 | 10.616 | 39.055
-0.19 | 4.0785 | 14.2175 | 51.235
-0.18 | 5.4235 | 18.485 | 66.365
-0.17 | 7.1165 | 24.02 | 83.27
-0.16 | 9.489 | 31.68 | 104.27
-0.15 | 12.5565 | 41.02 | 134.745
-0.14 | 16.4905 | 52.705 | 165.68
-0.13 | 21.715 | 66.955 | 195.55
-0.12 | 27.895 | 85.065 | 235.9
-0.11 | 36.205 | 105.485 | 282.8
-0.1 | 46.77 | 132.18 | 330.95
-0.09 | 59.18 | 163.31 | 378.2
-0.08 | 74.445 | 196.25 | 419.3
-0.07 | 92.155 | 233.7 | 473.9
-0.06 | 112.815 | 276.5 | 539.25
-0.05 | 137.445 | 325.8 | 586.3
-0.04 | 166 | 374.15 | 634.85
-0.03 | 194.8 | 425.35 | 691.15
-0.02 | 228.25 | 479.1 | 735.75
-0.01 | 264.95 | 526.85 | 790
0 | 299.2 | 582.2 | 837.5
0.01 | 329.8 | 632.85 | 870.5
0.02 | 365.65 | 676.4 | 919.5
0.03 | 400.6 | 718.7 | 953.5
0.04 | 427.65 | 768 | 986
0.05 | 454.45 | 811 | 1025.5
0.06 | 475.6 | 843.5 | 1054
0.07 | 492.5 | 881 | 1075
0.08 | 506.5 | 921 | 1100.5
0.09 | 511.9 | 949.5 | 1125
0.1 | 515.05 | 964 | 1143.5
0.11 | 523 | 1005 | 1174.5
0.12 | 524 | 1037.5 | 1179
0.13 | 516.5 | 1049.5 | 1183.5
0.14 | 506.5 | 1073.5 | 1201.5
0.15 | 493 | 1089 | 1215.5
0.16 | 475 | 1105 | 1225.5
0.17 | 452 | 1118 | 1220.5
0.18 | 444 | 1126 | 1230.5
0.19 | 429.5 | 1138 | 1238
0.2 | 406.5 | 1151.5 | 1240.5
0.21 | 387 | 1161.5 | 1237
0.22 | 367.5 | 1160 | 1238
0.23 | 344 | 1160 | 1240.5
0.24 | 327 | 1162.5 | 1236.5
0.25 | 317 | 1164 | 1241.5
0.26 | 295.5 | 1162.5 | 1221
0.27 | 285.5 | 1156.5 | 1210.5
0.28 | 255.5 | 1156.5 | 1213
0.29 | 231.5 | 1146 | 1206.5
0.3 | 232.5 | 1138.5 | 1199
0.31 | 217.5 | 1130 | 1181
0.32 | 211.5 | 1118 | 1174
0.33 | 189.5 | 1114 | 1164
0.34 | 167.5 | 1095.5 | 1149
0.35 | 171.5 | 1076 | 1126.5
0.36 | 169 | 1069 | 1119
0.37 | 153 | 1056 | 1112.5
0.38 | 130 | 1024.5 | 1082
0.39 | 124.5 | 1004 | 1066.5
0.4 | 132 | 988 | 1043
0.41 | 132.5 | 971.5 | 1032
0.42 | 106 | 953 | 1022
0.43 | 85 | 917.5 | 980.5
0.44 | 97 | 891.5 | 953.5
0.45 | 95.5 | 876 | 935
0.46 | 99.5 | 845.5 | 935
0.47 | 83 | 813.5 | 900
0.48 | 62.5 | 781.5 | 875
0.49 | 81.5 | 754.5 | 855
0.5 | 88 | 746 | 810