## IDS-VDS Characteristic (mA-mm)
VGS (V) | VDS = 0.100 V | VDS = 0.500 V | VDS = 0.900 V
-0.75 | 0.0006075 | 0.0029511 | 0.010677
-0.74 | 0.0005715 | 0.0028342 | 0.010336
-0.73 | 0.0005532 | 0.0027005 | 0.009951
-0.72 | 0.0005253 | 0.0026071 | 0.009692
-0.71 | 0.00049094 | 0.00252 | 0.009345
-0.7 | 0.00047221 | 0.0024112 | 0.009072
-0.69 | 0.00044794 | 0.0023194 | 0.008837
-0.68 | 0.00042728 | 0.0022297 | 0.008515
-0.67 | 0.00040421 | 0.0021392 | 0.008215
-0.66 | 0.0003861 | 0.0020574 | 0.007931
-0.65 | 0.00036917 | 0.0019652 | 0.00766
-0.64 | 0.00034933 | 0.0018852 | 0.007399
-0.63 | 0.00033209 | 0.0018107 | 0.007203
-0.62 | 0.00031508 | 0.0017368 | 0.006936
-0.61 | 0.00029908 | 0.0016653 | 0.006711
-0.6 | 0.00028278 | 0.0015985 | 0.006444
-0.59 | 0.00027195 | 0.0015383 | 0.006236
-0.58 | 0.00025709 | 0.0014834 | 0.005991
-0.57 | 0.00024447 | 0.0014137 | 0.005781
-0.56 | 0.0002328 | 0.0013601 | 0.00559
-0.55 | 0.00022037 | 0.0013117 | 0.005409
-0.54 | 0.00020913 | 0.0012653 | 0.00521
-0.53 | 0.00019939 | 0.001218 | 0.005027
-0.52 | 0.00018771 | 0.0011516 | 0.0048363
-0.51 | 0.00018137 | 0.0011216 | 0.0046752
-0.5 | 0.00017208 | 0.0010768 | 0.0045446
-0.49 | 0.00016588 | 0.0010431 | 0.0044128
-0.48 | 0.00015924 | 0.000997 | 0.0042567
-0.47 | 0.00015319 | 0.0009709 | 0.0041634
-0.46 | 0.000149 | 0.0009479 | 0.0040449
-0.45 | 0.00014706 | 0.0009215 | 0.0039755
-0.44 | 0.000146 | 0.0009088 | 0.0039329
-0.43 | 0.00014968 | 0.0009088 | 0.0039351
-0.42 | 0.0001589 | 0.0009238 | 0.003948
-0.41 | 0.00017049 | 0.0009631 | 0.004069
-0.4 | 0.00019215 | 0.0010233 | 0.0042583
-0.39 | 0.00022131 | 0.0011274 | 0.0046024
-0.38 | 0.00026672 | 0.00127 | 0.0051256
-0.37 | 0.00033103 | 0.0014913 | 0.005969
-0.36 | 0.00042054 | 0.0018015 | 0.007046
-0.35 | 0.00054637 | 0.0022458 | 0.008678
-0.34 | 0.000767 | 0.0028782 | 0.010998
-0.33 | 0.001027 | 0.0037586 | 0.014262
-0.32 | 0.0013843 | 0.0049708 | 0.018935
-0.31 | 0.0018717 | 0.006861 | 0.025471
-0.3 | 0.0025669 | 0.009232 | 0.034599
-0.29 | 0.0035111 | 0.012615 | 0.047122
-0.28 | 0.0048136 | 0.017122 | 0.06484
-0.27 | 0.006885 | 0.023493 | 0.08953
-0.26 | 0.009454 | 0.032238 | 0.12264
-0.25 | 0.012924 | 0.044221 | 0.16779
-0.24 | 0.017668 | 0.06152 | 0.23041
-0.23 | 0.024175 | 0.0843 | 0.31576
-0.22 | 0.033048 | 0.11454 | 0.43332
-0.21 | 0.045053 | 0.15552 | 0.587
-0.2 | 0.06301 | 0.21167 | 0.7897
-0.19 | 0.08599 | 0.28751 | 1.0691
-0.18 | 0.11693 | 0.3893 | 1.4422
-0.17 | 0.15825 | 0.52615 | 1.9278
-0.16 | 0.21405 | 0.7072 | 2.5632
-0.15 | 0.28765 | 0.942 | 3.3587
-0.14 | 0.38938 | 1.2551 | 4.4088
-0.13 | 0.52157 | 1.6645 | 5.717
-0.12 | 0.6979 | 2.2007 | 7.302
-0.11 | 0.9301 | 2.8834 | 9.304
-0.1 | 1.2359 | 3.7544 | 11.688
-0.09 | 1.6383 | 4.8686 | 14.494
-0.08 | 2.1429 | 6.251 | 17.815
-0.07 | 2.799 | 7.94 | 21.579
-0.06 | 3.6194 | 9.995 | 25.884
-0.05 | 4.6592 | 12.478 | 30.755
-0.04 | 5.872 | 15.402 | 36.104
-0.03 | 7.412 | 18.837 | 41.967
-0.02 | 9.234 | 22.731 | 48.348
-0.01 | 11.392 | 27.217 | 55.224
0 | 13.903 | 32.185 | 62.81
0.01 | 16.717 | 37.776 | 70.6
0.02 | 19.923 | 43.719 | 78.9
0.03 | 23.524 | 50.321 | 87.61
0.04 | 27.408 | 57.28 | 96.71
0.05 | 31.568 | 64.78 | 106.13
0.06 | 35.997 | 72.7 | 115.83
0.07 | 40.692 | 80.95 | 126.07
0.08 | 45.572 | 89.73 | 136.35
0.09 | 50.624 | 98.71 | 147.03
0.1 | 55.706 | 107.97 | 157.95
0.11 | 60.67 | 117.69 | 168.96
0.12 | 65.97 | 127.46 | 180.42
0.13 | 71.15 | 137.67 | 191.78
0.14 | 76.14 | 148.07 | 203.36
0.15 | 80.99 | 158.51 | 215.09
0.16 | 85.77 | 169.32 | 227.05
0.17 | 90.62 | 180.08 | 238.87
0.18 | 95.23 | 191.04 | 250.83
0.19 | 99.64 | 202.18 | 262.97
0.2 | 103.79 | 213.48 | 275.15
0.21 | 107.67 | 224.72 | 287.39
0.22 | 111.3 | 236.11 | 299.4
0.23 | 114.81 | 247.44 | 311.65
0.24 | 118.35 | 258.89 | 323.85
0.25 | 121.74 | 270.56 | 336.12
0.26 | 124.89 | 281.75 | 348.41
0.27 | 127.59 | 293.37 | 360.35
0.28 | 130.05 | 304.69 | 372.43
0.29 | 132.44 | 316.01 | 384.48
0.3 | 135.09 | 327.47 | 396.41
0.31 | 137.67 | 338.63 | 408.28
0.32 | 139.61 | 349.86 | 420.02
0.33 | 141.34 | 361.01 | 431.74
0.34 | 143.08 | 371.93 | 443.34
0.35 | 144.91 | 382.64 | 454.67
0.36 | 146.93 | 393.42 | 465.87
0.37 | 148.37 | 404.17 | 477.23
0.38 | 149.4 | 414.49 | 488.23
0.39 | 150.75 | 424.7 | 498.98
0.4 | 152.56 | 434.61 | 509.73
0.41 | 153.8 | 444.6 | 520
0.42 | 154.66 | 454.37 | 530.52
0.43 | 155.55 | 463.74 | 540.65
0.44 | 156.65 | 472.92 | 550.53
0.45 | 158.15 | 481.8 | 560.28
0.46 | 158.95 | 490.73 | 569.83
0.47 | 159.39 | 499.12 | 578.9
0.48 | 160.19 | 507.16 | 588
0.49 | 161.3 | 514.97 | 597
0.5 | 162.29 | 522.82 | 605.4

## Tranconductance (mS-mm)
VGS (V) | VDS = 0.100 V | VDS = 0.500 V | VDS = 0.900 V
-0.75 | -0.0036 | -0.01169 | -0.0341
-0.74 | -0.002715 | -0.01253 | -0.0363
-0.73 | -0.00231 | -0.011355 | -0.0322
-0.72 | -0.003113 | -0.009025 | -0.0303
-0.71 | -0.0026545 | -0.009795 | -0.031
-0.7 | -0.00215 | -0.01003 | -0.0254
-0.69 | -0.0022465 | -0.009075 | -0.02785
-0.68 | -0.0021865 | -0.00901 | -0.0311
-0.67 | -0.002059 | -0.008615 | -0.0292
-0.66 | -0.001752 | -0.0087 | -0.02775
-0.65 | -0.0018385 | -0.00861 | -0.0266
-0.64 | -0.001854 | -0.007725 | -0.02285
-0.63 | -0.0017125 | -0.00742 | -0.02315
-0.62 | -0.0016505 | -0.00727 | -0.0246
-0.61 | -0.001615 | -0.006915 | -0.0246
-0.6 | -0.0013565 | -0.00635 | -0.02375
-0.59 | -0.0012845 | -0.005755 | -0.02265
-0.58 | -0.001374 | -0.00623 | -0.02275
-0.57 | -0.0012145 | -0.006165 | -0.02005
-0.56 | -0.001205 | -0.0051 | -0.0186
-0.55 | -0.0011835 | -0.00474 | -0.019
-0.54 | -0.001049 | -0.004685 | -0.0191
-0.53 | -0.001071 | -0.005685 | -0.018685
-0.52 | -0.000901 | -0.00482 | -0.01759
-0.51 | -0.0007815 | -0.00374 | -0.014585
-0.5 | -0.0007745 | -0.003925 | -0.01312
-0.49 | -0.000642 | -0.00399 | -0.014395
-0.48 | -0.0006345 | -0.00361 | -0.01247
-0.47 | -0.000512 | -0.002455 | -0.01059
-0.46 | -0.0003065 | -0.00247 | -0.009395
-0.45 | -0.00015 | -0.001955 | -0.0056
-0.44 | 0.000131 | -0.000635 | -0.00202
-0.43 | 0.000645 | 0.00075 | 0.000755
-0.42 | 0.0010405 | 0.002715 | 0.006695
-0.41 | 0.0016625 | 0.004975 | 0.015515
-0.4 | 0.002541 | 0.008215 | 0.02667
-0.39 | 0.0037285 | 0.012335 | 0.043365
-0.38 | 0.005486 | 0.018195 | 0.06833
-0.37 | 0.007691 | 0.026575 | 0.09602
-0.36 | 0.010767 | 0.037725 | 0.13545
-0.35 | 0.017323 | 0.053835 | 0.1976
-0.34 | 0.0240315 | 0.07564 | 0.2792
-0.33 | 0.030865 | 0.10463 | 0.39685
-0.32 | 0.042235 | 0.15512 | 0.56045
-0.31 | 0.05913 | 0.21306 | 0.7832
-0.3 | 0.08197 | 0.2877 | 1.08255
-0.29 | 0.112335 | 0.3945 | 1.51205
-0.28 | 0.168695 | 0.5439 | 2.1204
-0.27 | 0.23202 | 0.7558 | 2.89
-0.26 | 0.30195 | 1.0364 | 3.913
-0.25 | 0.4107 | 1.4641 | 5.3885
-0.24 | 0.56255 | 2.00395 | 7.3985
-0.23 | 0.769 | 2.651 | 10.1455
-0.22 | 1.0439 | 3.561 | 13.562
-0.21 | 1.4981 | 4.8565 | 17.819
-0.2 | 2.04685 | 6.5995 | 24.105
-0.19 | 2.696 | 8.8815 | 32.625
-0.18 | 3.613 | 11.932 | 42.935
-0.17 | 4.856 | 15.895 | 56.05
-0.16 | 6.47 | 20.7925 | 71.545
-0.15 | 8.7665 | 27.395 | 92.28
-0.14 | 11.696 | 36.125 | 117.915
-0.13 | 15.426 | 47.28 | 144.66
-0.12 | 20.4265 | 60.945 | 179.35
-0.11 | 26.9 | 77.685 | 219.3
-0.1 | 35.41 | 99.26 | 259.5
-0.09 | 45.35 | 124.83 | 306.35
-0.08 | 58.035 | 153.57 | 354.25
-0.07 | 73.825 | 187.2 | 403.45
-0.06 | 93.01 | 226.9 | 458.8
-0.05 | 112.63 | 270.35 | 511
-0.04 | 137.64 | 317.95 | 560.6
-0.03 | 168.1 | 366.45 | 612.2
-0.02 | 199 | 419 | 662.85
-0.01 | 233.45 | 472.7 | 723.1
0 | 266.25 | 527.95 | 768.8
0.01 | 301 | 576.7 | 804.5
0.02 | 340.35 | 627.25 | 850.5
0.03 | 374.25 | 678.05 | 890.5
0.04 | 402.2 | 722.95 | 926
0.05 | 429.45 | 771 | 956
0.06 | 456.2 | 808.5 | 997
0.07 | 478.75 | 851.5 | 1026
0.08 | 496.6 | 888 | 1048
0.09 | 506.7 | 912 | 1080
0.1 | 502.3 | 949 | 1096.5
0.11 | 513.2 | 974.5 | 1123.5
0.12 | 524 | 999 | 1141
0.13 | 508.5 | 1030.5 | 1147
0.14 | 492 | 1042 | 1165.5
0.15 | 481.5 | 1062.5 | 1184.5
0.16 | 481.5 | 1078.5 | 1189
0.17 | 473 | 1086 | 1189
0.18 | 451 | 1105 | 1205
0.19 | 428 | 1122 | 1216
0.2 | 401.5 | 1127 | 1221
0.21 | 375.5 | 1131.5 | 1212.5
0.22 | 357 | 1136 | 1213
0.23 | 352.5 | 1139 | 1222.5
0.24 | 346.5 | 1156 | 1223.5
0.25 | 327 | 1143 | 1228
0.26 | 292.5 | 1140.5 | 1211.5
0.27 | 258 | 1147 | 1201
0.28 | 242.5 | 1132 | 1206.5
0.29 | 252 | 1139 | 1199
0.3 | 261.5 | 1131 | 1190
0.31 | 226 | 1119.5 | 1180.5
0.32 | 183.5 | 1119 | 1173
0.33 | 173.5 | 1103.5 | 1166
0.34 | 178.5 | 1081.5 | 1146.5
0.35 | 192.5 | 1074.5 | 1126.5
0.36 | 173 | 1076.5 | 1128
0.37 | 123.5 | 1053.5 | 1118
0.38 | 119 | 1026.5 | 1087.5
0.39 | 158 | 1006 | 1075
0.4 | 152.5 | 995 | 1051
0.41 | 105 | 988 | 1039.5
0.42 | 87.5 | 957 | 1032.5
0.43 | 99.5 | 927.5 | 1000.5
0.44 | 130 | 903 | 981.5
0.45 | 115 | 890.5 | 965
0.46 | 62 | 866 | 931
0.47 | 62 | 821.5 | 908.5
0.48 | 95.5 | 792.5 | 905
0.49 | 105 | 783 | 870
0.5 | 99 | 785 | 840