## IDS-VDS Characteristic (mA-mm)
VGS (V) | VDS = 0.100 V | VDS = 0.500 V | VDS = 0.900 V
-0.75 | 0.0006303 | 0.0029892 | 0.010924
-0.74 | 0.000599 | 0.0028774 | 0.01057
-0.73 | 0.0005678 | 0.0027691 | 0.010265
-0.72 | 0.0005428 | 0.002633 | 0.009914
-0.71 | 0.0005127 | 0.0025454 | 0.009605
-0.7 | 0.00048841 | 0.0024321 | 0.009247
-0.69 | 0.00046325 | 0.0023386 | 0.008993
-0.68 | 0.00043995 | 0.0022352 | 0.008698
-0.67 | 0.00041853 | 0.0021505 | 0.008419
-0.66 | 0.00039862 | 0.0020641 | 0.00812
-0.65 | 0.00038044 | 0.0019783 | 0.007846
-0.64 | 0.00035914 | 0.0019022 | 0.007539
-0.63 | 0.00034465 | 0.0018358 | 0.0073
-0.62 | 0.00032565 | 0.0017539 | 0.00705
-0.61 | 0.00031192 | 0.0016841 | 0.006806
-0.6 | 0.00029396 | 0.0016163 | 0.006583
-0.59 | 0.00027872 | 0.001542 | 0.006383
-0.58 | 0.00026522 | 0.0014892 | 0.006161
-0.57 | 0.00025421 | 0.0014257 | 0.005946
-0.56 | 0.00024072 | 0.0013621 | 0.005714
-0.55 | 0.00022722 | 0.0013132 | 0.005556
-0.54 | 0.00021523 | 0.0012619 | 0.005368
-0.53 | 0.00020523 | 0.0012167 | 0.005177
-0.52 | 0.00019625 | 0.0011608 | 0.00501
-0.51 | 0.00018702 | 0.0011214 | 0.0048212
-0.5 | 0.00017815 | 0.0010741 | 0.0046709
-0.49 | 0.00016989 | 0.001037 | 0.004528
-0.48 | 0.00016499 | 0.0010057 | 0.0043585
-0.47 | 0.0001574 | 0.0009693 | 0.0042592
-0.46 | 0.00015493 | 0.0009453 | 0.0041598
-0.45 | 0.00015252 | 0.000928 | 0.0040928
-0.44 | 0.00015311 | 0.0009221 | 0.0040405
-0.43 | 0.00015566 | 0.0009175 | 0.0040319
-0.42 | 0.00016326 | 0.0009327 | 0.0040723
-0.41 | 0.00017871 | 0.000976 | 0.0041891
-0.4 | 0.00019953 | 0.0010385 | 0.0044056
-0.39 | 0.00023149 | 0.0011474 | 0.0047646
-0.38 | 0.00027906 | 0.0013083 | 0.0053052
-0.37 | 0.00034528 | 0.0015402 | 0.006187
-0.36 | 0.00044076 | 0.0018656 | 0.007344
-0.35 | 0.000578 | 0.0023294 | 0.009066
-0.34 | 0.0007665 | 0.0029958 | 0.011527
-0.33 | 0.0010271 | 0.003914 | 0.014973
-0.32 | 0.0013854 | 0.0051985 | 0.019759
-0.31 | 0.001886 | 0.007148 | 0.026672
-0.3 | 0.0025722 | 0.009653 | 0.036203
-0.29 | 0.0035309 | 0.013097 | 0.049604
-0.28 | 0.0048419 | 0.017932 | 0.06806
-0.27 | 0.007086 | 0.024566 | 0.09336
-0.26 | 0.009672 | 0.033776 | 0.1284
-0.25 | 0.013266 | 0.046289 | 0.17526
-0.24 | 0.018106 | 0.06419 | 0.23972
-0.23 | 0.024906 | 0.08781 | 0.32914
-0.22 | 0.033908 | 0.11961 | 0.44849
-0.21 | 0.04642 | 0.1627 | 0.6099
-0.2 | 0.06527 | 0.22029 | 0.8239
-0.19 | 0.08861 | 0.29885 | 1.1144
-0.18 | 0.12083 | 0.40433 | 1.4996
-0.17 | 0.16363 | 0.54576 | 2.0057
-0.16 | 0.22117 | 0.7352 | 2.661
-0.15 | 0.29887 | 0.9838 | 3.4986
-0.14 | 0.40105 | 1.3142 | 4.5389
-0.13 | 0.53932 | 1.7431 | 5.936
-0.12 | 0.723 | 2.2913 | 7.59
-0.11 | 0.9665 | 3.001 | 9.62
-0.1 | 1.2835 | 3.917 | 12.013
-0.09 | 1.697 | 5.0682 | 14.953
-0.08 | 2.2284 | 6.471 | 18.308
-0.07 | 2.8942 | 8.228 | 22.151
-0.06 | 3.7482 | 10.352 | 26.603
-0.05 | 4.8108 | 12.897 | 31.428
-0.04 | 6.076 | 15.927 | 36.917
-0.03 | 7.626 | 19.351 | 42.826
-0.02 | 9.51 | 23.39 | 49.366
-0.01 | 11.696 | 27.927 | 56.309
0 | 14.252 | 33.048 | 63.92
0.01 | 17.176 | 38.513 | 71.66
0.02 | 20.382 | 44.672 | 80.03
0.03 | 24.036 | 51.333 | 88.89
0.04 | 27.94 | 58.37 | 98.04
0.05 | 32.152 | 65.94 | 107.49
0.06 | 36.612 | 73.89 | 117.33
0.07 | 41.384 | 82.4 | 127.49
0.08 | 46.292 | 91 | 137.93
0.09 | 51.289 | 100.04 | 148.61
0.1 | 56.403 | 109.41 | 159.36
0.11 | 61.39 | 119.16 | 170.58
0.12 | 66.63 | 128.97 | 181.97
0.13 | 71.73 | 139.28 | 193.37
0.14 | 76.76 | 149.61 | 205.18
0.15 | 81.69 | 160.16 | 216.65
0.16 | 86.57 | 171.08 | 228.69
0.17 | 91.27 | 181.71 | 240.7
0.18 | 95.81 | 192.78 | 252.67
0.19 | 100.11 | 203.94 | 264.73
0.2 | 104.17 | 215.13 | 276.81
0.21 | 108.11 | 226.62 | 289.12
0.22 | 111.87 | 237.89 | 301.31
0.23 | 115.53 | 249.32 | 313.56
0.24 | 118.92 | 260.76 | 325.53
0.25 | 122.08 | 272.39 | 337.99
0.26 | 125.07 | 283.65 | 350.14
0.27 | 127.86 | 295.13 | 362.17
0.28 | 130.55 | 306.52 | 374.38
0.29 | 133.11 | 317.91 | 386.05
0.3 | 135.54 | 329.36 | 398.29
0.31 | 137.72 | 340.39 | 410.12
0.32 | 139.96 | 351.59 | 421.77
0.33 | 141.74 | 362.79 | 433.57
0.34 | 143.58 | 373.64 | 444.98
0.35 | 145.49 | 384.56 | 456.38
0.36 | 146.97 | 395.05 | 467.64
0.37 | 148.54 | 405.81 | 478.8
0.38 | 149.93 | 416.16 | 489.66
0.39 | 151.38 | 426.4 | 500.51
0.4 | 152.66 | 436.26 | 511.21
0.41 | 153.96 | 446.11 | 521.66
0.42 | 154.93 | 455.8 | 532.07
0.43 | 156.07 | 465.21 | 541.96
0.44 | 157.16 | 474.38 | 552
0.45 | 158.09 | 483.18 | 561.69
0.46 | 159.22 | 491.91 | 570.9
0.47 | 159.87 | 500.36 | 580.2
0.48 | 160.73 | 508.48 | 589.4
0.49 | 161.68 | 516.34 | 597.9
0.5 | 162.16 | 523.83 | 606.7

## Tranconductance (mS-mm)
VGS (V) | VDS = 0.100 V | VDS = 0.500 V | VDS = 0.900 V
-0.75 | -0.00313 | -0.01118 | -0.0354
-0.74 | -0.003125 | -0.011005 | -0.03295
-0.73 | -0.00281 | -0.01222 | -0.0328
-0.72 | -0.002755 | -0.011185 | -0.033
-0.71 | -0.0027195 | -0.010045 | -0.03335
-0.7 | -0.0024725 | -0.01034 | -0.0306
-0.69 | -0.002423 | -0.009845 | -0.02745
-0.68 | -0.002236 | -0.009405 | -0.0287
-0.67 | -0.0020665 | -0.008555 | -0.0289
-0.66 | -0.0019045 | -0.00861 | -0.02865
-0.65 | -0.001974 | -0.008095 | -0.02905
-0.64 | -0.0017895 | -0.007125 | -0.0273
-0.63 | -0.0016745 | -0.007415 | -0.02445
-0.62 | -0.0016365 | -0.007585 | -0.0247
-0.61 | -0.0015845 | -0.00688 | -0.02335
-0.6 | -0.00166 | -0.007105 | -0.02115
-0.59 | -0.001437 | -0.006355 | -0.0211
-0.58 | -0.0012255 | -0.005815 | -0.02185
-0.57 | -0.001225 | -0.006355 | -0.02235
-0.56 | -0.0013495 | -0.005625 | -0.0195
-0.55 | -0.0012745 | -0.00501 | -0.0173
-0.54 | -0.0010995 | -0.004825 | -0.01895
-0.53 | -0.000949 | -0.005055 | -0.0179
-0.52 | -0.0009105 | -0.004765 | -0.01779
-0.51 | -0.000905 | -0.004335 | -0.016955
-0.5 | -0.0008565 | -0.00422 | -0.01466
-0.49 | -0.000658 | -0.00342 | -0.01562
-0.48 | -0.0006245 | -0.003385 | -0.01344
-0.47 | -0.000503 | -0.00302 | -0.009935
-0.46 | -0.000244 | -0.002065 | -0.00832
-0.45 | -9.1e-05 | -0.00116 | -0.005965
-0.44 | 0.000157 | -0.000525 | -0.003045
-0.43 | 0.0005075 | 0.00053 | 0.00159
-0.42 | 0.0011525 | 0.002925 | 0.00786
-0.41 | 0.0018135 | 0.00529 | 0.016665
-0.4 | 0.002639 | 0.00857 | 0.028775
-0.39 | 0.0039765 | 0.01349 | 0.04498
-0.38 | 0.0056895 | 0.01964 | 0.07112
-0.37 | 0.008085 | 0.027865 | 0.10194
-0.36 | 0.011636 | 0.03946 | 0.14395
-0.35 | 0.016287 | 0.05651 | 0.20915
-0.34 | 0.022455 | 0.07923 | 0.29535
-0.33 | 0.030945 | 0.110135 | 0.4116
-0.32 | 0.042945 | 0.1617 | 0.58495
-0.31 | 0.05934 | 0.222725 | 0.8222
-0.3 | 0.082245 | 0.29745 | 1.1466
-0.29 | 0.113485 | 0.41395 | 1.59285
-0.28 | 0.177755 | 0.57345 | 2.1878
-0.27 | 0.241505 | 0.7922 | 3.017
-0.26 | 0.309 | 1.08615 | 4.095
-0.25 | 0.4217 | 1.5207 | 5.566
-0.24 | 0.582 | 2.07605 | 7.694
-0.23 | 0.7901 | 2.771 | 10.4385
-0.22 | 1.0757 | 3.7445 | 14.038
-0.21 | 1.5681 | 5.034 | 18.7705
-0.2 | 2.1095 | 6.8075 | 25.225
-0.19 | 2.778 | 9.202 | 33.785
-0.18 | 3.751 | 12.3455 | 44.565
-0.17 | 5.017 | 16.5435 | 58.07
-0.16 | 6.762 | 21.902 | 74.645
-0.15 | 8.994 | 28.95 | 93.895
-0.14 | 12.0225 | 37.965 | 121.87
-0.13 | 16.0975 | 48.855 | 152.555
-0.12 | 21.359 | 62.895 | 184.2
-0.11 | 28.025 | 81.285 | 221.15
-0.1 | 36.525 | 103.36 | 266.65
-0.09 | 47.245 | 127.7 | 314.75
-0.08 | 59.86 | 157.99 | 359.9
-0.07 | 75.99 | 194.05 | 414.75
-0.06 | 95.83 | 233.45 | 463.85
-0.05 | 116.39 | 278.75 | 515.7
-0.04 | 140.76 | 322.7 | 569.9
-0.03 | 171.7 | 373.15 | 622.45
-0.02 | 203.5 | 428.8 | 674.15
-0.01 | 237.1 | 482.9 | 727.7
0 | 274 | 529.3 | 767.55
0.01 | 306.5 | 581.2 | 805.5
0.02 | 343 | 641 | 861.5
0.03 | 377.9 | 684.9 | 900.5
0.04 | 405.8 | 730.35 | 930
0.05 | 433.6 | 776 | 964.5
0.06 | 461.6 | 823 | 1000
0.07 | 484 | 855.5 | 1030
0.08 | 495.25 | 882 | 1056
0.09 | 505.55 | 920.5 | 1071.5
0.1 | 505.05 | 956 | 1098.5
0.11 | 511.35 | 978 | 1130.5
0.12 | 517 | 1006 | 1139.5
0.13 | 506.5 | 1032 | 1160.5
0.14 | 498 | 1044 | 1164
0.15 | 490.5 | 1073.5 | 1175.5
0.16 | 479 | 1077.5 | 1202.5
0.17 | 462 | 1085 | 1199
0.18 | 442 | 1111.5 | 1201.5
0.19 | 418 | 1117.5 | 1207
0.2 | 400 | 1134 | 1219.5
0.21 | 385 | 1138 | 1225
0.22 | 371 | 1135 | 1222
0.23 | 352.5 | 1143.5 | 1211
0.24 | 327.5 | 1153.5 | 1221.5
0.25 | 307.5 | 1144.5 | 1230.5
0.26 | 289 | 1137 | 1209
0.27 | 274 | 1143.5 | 1212
0.28 | 262.5 | 1139 | 1194
0.29 | 249.5 | 1142 | 1195.5
0.3 | 230.5 | 1124 | 1203.5
0.31 | 221 | 1111.5 | 1174
0.32 | 201 | 1120 | 1172.5
0.33 | 181 | 1102.5 | 1160.5
0.34 | 187.5 | 1088.5 | 1140.5
0.35 | 169.5 | 1070.5 | 1133
0.36 | 152.5 | 1062.5 | 1121
0.37 | 148 | 1055.5 | 1101
0.38 | 142 | 1029.5 | 1085.5
0.39 | 136.5 | 1005 | 1077.5
0.4 | 129 | 985.5 | 1057.5
0.41 | 113.5 | 977 | 1043
0.42 | 105.5 | 955 | 1015
0.43 | 111.5 | 929 | 996.5
0.44 | 101 | 898.5 | 986.5
0.45 | 103 | 876.5 | 945
0.46 | 89 | 859 | 925.5
0.47 | 75.5 | 828.5 | 925
0.48 | 90.5 | 799 | 885
0.49 | 71.5 | 767.5 | 865
0.5 | 48 | 749 | 880