## IDS-VDS Characteristic (mA-mm)
VGS (V) | VDS = 0.100 V | VDS = 0.500 V | VDS = 0.900 V
-0.75 | 0.0006245 | 0.0031193 | 0.011637
-0.74 | 0.000596 | 0.0029881 | 0.011281
-0.73 | 0.0005631 | 0.0028757 | 0.010887
-0.72 | 0.0005399 | 0.0027601 | 0.010525
-0.71 | 0.0005073 | 0.0026488 | 0.010221
-0.7 | 0.0004871 | 0.0025501 | 0.009859
-0.69 | 0.00046533 | 0.0024291 | 0.009539
-0.68 | 0.00044283 | 0.0023515 | 0.009217
-0.67 | 0.00041651 | 0.0022435 | 0.008917
-0.66 | 0.00039637 | 0.0021668 | 0.008589
-0.65 | 0.00037525 | 0.0020695 | 0.008297
-0.64 | 0.00035331 | 0.0019878 | 0.008042
-0.63 | 0.0003385 | 0.0018981 | 0.007744
-0.62 | 0.00032111 | 0.0018075 | 0.007476
-0.61 | 0.00030485 | 0.0017449 | 0.007171
-0.6 | 0.00028892 | 0.0016623 | 0.006936
-0.59 | 0.00027423 | 0.0016154 | 0.006716
-0.58 | 0.00026208 | 0.0015431 | 0.006452
-0.57 | 0.00024608 | 0.0014766 | 0.006189
-0.56 | 0.00023422 | 0.0014209 | 0.00596
-0.55 | 0.00022109 | 0.0013576 | 0.005756
-0.54 | 0.00021198 | 0.0013024 | 0.005575
-0.53 | 0.00020142 | 0.001251 | 0.005402
-0.52 | 0.00019011 | 0.0012008 | 0.005226
-0.51 | 0.00018135 | 0.0011503 | 0.005032
-0.5 | 0.00017309 | 0.001105 | 0.0048219
-0.49 | 0.00016383 | 0.0010666 | 0.0046934
-0.48 | 0.00015836 | 0.0010229 | 0.0045101
-0.47 | 0.00015108 | 0.0009964 | 0.0043779
-0.46 | 0.00014891 | 0.0009593 | 0.0042743
-0.45 | 0.00014415 | 0.000942 | 0.0041981
-0.44 | 0.00014429 | 0.0009209 | 0.0041221
-0.43 | 0.00014756 | 0.0009232 | 0.0040856
-0.42 | 0.000154 | 0.0009317 | 0.0041062
-0.41 | 0.00016517 | 0.000962 | 0.0041897
-0.4 | 0.00018408 | 0.0010073 | 0.0043419
-0.39 | 0.00021322 | 0.0011 | 0.0046235
-0.38 | 0.00025385 | 0.001239 | 0.0050994
-0.37 | 0.00031473 | 0.0014366 | 0.005783
-0.36 | 0.00039913 | 0.0017209 | 0.006757
-0.35 | 0.00051796 | 0.0021262 | 0.008212
-0.34 | 0.0007279 | 0.0027112 | 0.010324
-0.33 | 0.0009702 | 0.0035062 | 0.013329
-0.32 | 0.0013069 | 0.004638 | 0.017533
-0.31 | 0.0017758 | 0.006395 | 0.023413
-0.3 | 0.0024248 | 0.008626 | 0.031957
-0.29 | 0.0033242 | 0.011643 | 0.043537
-0.28 | 0.0045576 | 0.015897 | 0.05972
-0.27 | 0.006549 | 0.021869 | 0.08231
-0.26 | 0.008956 | 0.029947 | 0.11265
-0.25 | 0.01228 | 0.041111 | 0.15532
-0.24 | 0.016803 | 0.056443 | 0.21295
-0.23 | 0.023068 | 0.07859 | 0.2905
-0.22 | 0.031429 | 0.10659 | 0.39834
-0.21 | 0.043119 | 0.14542 | 0.54207
-0.2 | 0.06045 | 0.19867 | 0.7366
-0.19 | 0.08241 | 0.26882 | 0.9969
-0.18 | 0.11195 | 0.36574 | 1.3453
-0.17 | 0.15185 | 0.49278 | 1.7906
-0.16 | 0.20592 | 0.6674 | 2.3905
-0.15 | 0.27801 | 0.8886 | 3.1631
-0.14 | 0.37476 | 1.1949 | 4.1553
-0.13 | 0.50437 | 1.587 | 5.3934
-0.12 | 0.6759 | 2.0976 | 6.965
-0.11 | 0.9034 | 2.754 | 8.875
-0.1 | 1.1999 | 3.5885 | 11.187
-0.09 | 1.5939 | 4.6719 | 13.923
-0.08 | 2.0931 | 6.008 | 17.132
-0.07 | 2.7253 | 7.642 | 20.826
-0.06 | 3.5356 | 9.595 | 25.044
-0.05 | 4.5474 | 12.088 | 29.785
-0.04 | 5.779 | 14.908 | 35.114
-0.03 | 7.275 | 18.244 | 40.809
-0.02 | 9.075 | 22.151 | 47.13
-0.01 | 11.212 | 26.485 | 53.992
0 | 13.71 | 31.418 | 61.37
0.01 | 16.516 | 36.927 | 69.09
0.02 | 19.67 | 42.815 | 77.36
0.03 | 23.251 | 49.273 | 85.95
0.04 | 27.074 | 56.267 | 95
0.05 | 31.256 | 63.51 | 104.34
0.06 | 35.666 | 71.39 | 113.96
0.07 | 40.316 | 79.79 | 124.2
0.08 | 45.162 | 88.36 | 134.43
0.09 | 50.131 | 97.47 | 145.02
0.1 | 55.219 | 106.51 | 155.83
0.11 | 60.19 | 116.21 | 166.78
0.12 | 65.48 | 126.09 | 178.03
0.13 | 70.57 | 136.23 | 189.52
0.14 | 75.54 | 146.49 | 201.04
0.15 | 80.36 | 156.95 | 212.73
0.16 | 85.23 | 167.69 | 224.66
0.17 | 89.97 | 178.49 | 236.29
0.18 | 94.58 | 189.47 | 248.44
0.19 | 98.91 | 200.38 | 260.42
0.2 | 103.02 | 211.66 | 272.55
0.21 | 106.83 | 223.04 | 284.91
0.22 | 110.46 | 234.34 | 296.87
0.23 | 114.15 | 245.8 | 309.1
0.24 | 117.62 | 256.96 | 321.3
0.25 | 121.04 | 268.62 | 333.56
0.26 | 123.87 | 280.11 | 345.67
0.27 | 126.55 | 291.45 | 357.81
0.28 | 129.05 | 302.8 | 369.8
0.29 | 131.65 | 314.04 | 381.85
0.3 | 134.32 | 325.47 | 393.87
0.31 | 136.65 | 336.85 | 405.55
0.32 | 138.64 | 348 | 417.44
0.33 | 140.27 | 358.97 | 429.15
0.34 | 142.23 | 369.96 | 440.76
0.35 | 144.22 | 380.79 | 452.22
0.36 | 145.97 | 391.54 | 463.44
0.37 | 147.29 | 402.37 | 474.79
0.38 | 148.37 | 412.54 | 485.78
0.39 | 150.19 | 422.83 | 496.66
0.4 | 151.66 | 432.91 | 507.38
0.41 | 152.75 | 442.82 | 517.92
0.42 | 153.52 | 452.62 | 528.34
0.43 | 154.53 | 461.99 | 538.55
0.44 | 156.03 | 471.18 | 548.53
0.45 | 157.07 | 480.24 | 558.26
0.46 | 157.71 | 489.13 | 567.99
0.47 | 158.35 | 497.54 | 577.2
0.48 | 159.54 | 505.72 | 586.2
0.49 | 160.43 | 513.65 | 595.6
0.5 | 161.12 | 521.49 | 603.8

## Tranconductance (mS-mm)
VGS (V) | VDS = 0.100 V | VDS = 0.500 V | VDS = 0.900 V
-0.75 | -0.00285 | -0.01312 | -0.0356
-0.74 | -0.00307 | -0.01218 | -0.0375
-0.73 | -0.002805 | -0.0114 | -0.0378
-0.72 | -0.00279 | -0.011345 | -0.0333
-0.71 | -0.00264 | -0.0105 | -0.0333
-0.7 | -0.0020985 | -0.010985 | -0.0341
-0.69 | -0.0022135 | -0.00993 | -0.0321
-0.68 | -0.002441 | -0.00928 | -0.0311
-0.67 | -0.002323 | -0.009235 | -0.0314
-0.66 | -0.002063 | -0.0087 | -0.031
-0.65 | -0.002153 | -0.00895 | -0.02735
-0.64 | -0.0018375 | -0.00857 | -0.02765
-0.63 | -0.00161 | -0.009015 | -0.0283
-0.62 | -0.0016825 | -0.00766 | -0.02865
-0.61 | -0.0016095 | -0.00726 | -0.027
-0.6 | -0.001531 | -0.006475 | -0.02275
-0.59 | -0.001342 | -0.00596 | -0.0242
-0.58 | -0.0014075 | -0.00694 | -0.02635
-0.57 | -0.001393 | -0.00611 | -0.0246
-0.56 | -0.0012495 | -0.00595 | -0.02165
-0.55 | -0.001112 | -0.005925 | -0.01925
-0.54 | -0.0009835 | -0.00533 | -0.0177
-0.53 | -0.0010935 | -0.00508 | -0.01745
-0.52 | -0.0010035 | -0.005035 | -0.0185
-0.51 | -0.000851 | -0.00479 | -0.020205
-0.5 | -0.000876 | -0.004185 | -0.01693
-0.49 | -0.0007365 | -0.004105 | -0.01559
-0.48 | -0.0006375 | -0.00351 | -0.015775
-0.47 | -0.0004725 | -0.00318 | -0.01179
-0.46 | -0.0003465 | -0.00272 | -0.00899
-0.45 | -0.000231 | -0.00192 | -0.00761
-0.44 | 0.0001705 | -0.00094 | -0.005625
-0.43 | 0.0004855 | 0.00054 | -0.000795
-0.42 | 0.0008805 | 0.00194 | 0.005205
-0.41 | 0.001504 | 0.00378 | 0.011785
-0.4 | 0.0024025 | 0.0069 | 0.02169
-0.39 | 0.0034885 | 0.011585 | 0.037875
-0.38 | 0.0050755 | 0.01683 | 0.057975
-0.37 | 0.007264 | 0.024095 | 0.08288
-0.36 | 0.0101615 | 0.03448 | 0.12145
-0.35 | 0.0164385 | 0.049515 | 0.17835
-0.34 | 0.022612 | 0.069 | 0.25585
-0.33 | 0.02895 | 0.09634 | 0.36045
-0.32 | 0.04028 | 0.14444 | 0.5042
-0.31 | 0.055895 | 0.1994 | 0.7212
-0.3 | 0.07742 | 0.2624 | 1.0062
-0.29 | 0.10664 | 0.36355 | 1.38815
-0.28 | 0.16124 | 0.5113 | 1.93865
-0.27 | 0.21992 | 0.7025 | 2.6465
-0.26 | 0.28655 | 0.9621 | 3.6505
-0.25 | 0.39235 | 1.3248 | 5.015
-0.24 | 0.5394 | 1.87395 | 6.759
-0.23 | 0.7313 | 2.50735 | 9.2695
-0.22 | 1.00255 | 3.3415 | 12.5785
-0.21 | 1.45105 | 4.604 | 16.913
-0.2 | 1.96455 | 6.17 | 22.7415
-0.19 | 2.575 | 8.3535 | 30.435
-0.18 | 3.472 | 11.198 | 39.685
-0.17 | 4.6985 | 15.083 | 52.26
-0.16 | 6.308 | 19.791 | 68.625
-0.15 | 8.442 | 26.375 | 88.24
-0.14 | 11.318 | 34.92 | 111.515
-0.13 | 15.057 | 45.135 | 140.485
-0.12 | 19.9515 | 58.35 | 174.08
-0.11 | 26.2 | 74.545 | 211.1
-0.1 | 34.525 | 95.895 | 252.4
-0.09 | 44.66 | 120.975 | 297.25
-0.08 | 56.57 | 148.505 | 345.15
-0.07 | 72.125 | 179.35 | 395.6
-0.06 | 91.105 | 222.3 | 447.95
-0.05 | 112.17 | 265.65 | 503.5
-0.04 | 136.38 | 307.8 | 551.2
-0.03 | 164.8 | 362.15 | 600.8
-0.02 | 196.85 | 412.05 | 659.15
-0.01 | 231.75 | 463.35 | 712
0 | 265.2 | 522.1 | 754.9
0.01 | 298 | 569.85 | 799.5
0.02 | 336.75 | 617.3 | 843
0.03 | 370.2 | 672.6 | 882
0.04 | 400.25 | 711.85 | 919.5
0.05 | 429.6 | 756.15 | 948
0.06 | 453 | 814 | 993
0.07 | 474.8 | 848.5 | 1023.5
0.08 | 490.75 | 884 | 1041
0.09 | 502.85 | 907.5 | 1070
0.1 | 502.95 | 937 | 1088
0.11 | 513.05 | 979 | 1110
0.12 | 519 | 1001 | 1137
0.13 | 503 | 1020 | 1150.5
0.14 | 489.5 | 1036 | 1160.5
0.15 | 484.5 | 1060 | 1181
0.16 | 480.5 | 1077 | 1178
0.17 | 467.5 | 1089 | 1189
0.18 | 447 | 1094.5 | 1206.5
0.19 | 422 | 1109.5 | 1205.5
0.2 | 396 | 1133 | 1224.5
0.21 | 372 | 1134 | 1216
0.22 | 366 | 1138 | 1209.5
0.23 | 358 | 1131 | 1221.5
0.24 | 344.5 | 1141 | 1223
0.25 | 312.5 | 1157.5 | 1218.5
0.26 | 275.5 | 1141.5 | 1212.5
0.27 | 259 | 1134.5 | 1206.5
0.28 | 255 | 1129.5 | 1202
0.29 | 263.5 | 1133.5 | 1203.5
0.3 | 250 | 1140.5 | 1185
0.31 | 216 | 1126.5 | 1178.5
0.32 | 181 | 1106 | 1180
0.33 | 179.5 | 1098 | 1166
0.34 | 197.5 | 1091 | 1153.5
0.35 | 187 | 1079 | 1134
0.36 | 153.5 | 1079 | 1128.5
0.37 | 120 | 1050 | 1117
0.38 | 145 | 1023 | 1093.5
0.39 | 164.5 | 1018.5 | 1080
0.4 | 128 | 999.5 | 1063
0.41 | 93 | 985.5 | 1048
0.42 | 89 | 958.5 | 1031.5
0.43 | 125.5 | 928 | 1009.5
0.44 | 127 | 912.5 | 985.5
0.45 | 84 | 897.5 | 973
0.46 | 64 | 865 | 947
0.47 | 91.5 | 829.5 | 910.5
0.48 | 104 | 805.5 | 920
0.49 | 79 | 788.5 | 880
0.5 | 69 | 784 | 820