## IDS-VDS Characteristic (mA-mm)
VGS (V) | VDS = 0.100 V | VDS = 0.500 V | VDS = 0.900 V
-0.75 | 0.0006594 | 0.0033293 | 0.012294
-0.74 | 0.0006235 | 0.0031665 | 0.011863
-0.73 | 0.0005917 | 0.0030551 | 0.011417
-0.72 | 0.000561 | 0.0029232 | 0.0111
-0.71 | 0.0005384 | 0.0027898 | 0.010712
-0.7 | 0.0005126 | 0.0026982 | 0.010297
-0.69 | 0.00048299 | 0.0025904 | 0.010042
-0.68 | 0.00045838 | 0.0024972 | 0.009698
-0.67 | 0.00043766 | 0.0023659 | 0.009399
-0.66 | 0.0004139 | 0.0022708 | 0.009013
-0.65 | 0.00039384 | 0.002188 | 0.008737
-0.64 | 0.00037419 | 0.0020948 | 0.008401
-0.63 | 0.00035551 | 0.002 | 0.00809
-0.62 | 0.00033901 | 0.001912 | 0.007862
-0.61 | 0.00031698 | 0.0018423 | 0.007553
-0.6 | 0.0003043 | 0.0017699 | 0.007342
-0.59 | 0.00028701 | 0.0016874 | 0.007086
-0.58 | 0.0002731 | 0.0016233 | 0.00683
-0.57 | 0.00025939 | 0.0015559 | 0.006566
-0.56 | 0.00024723 | 0.0014874 | 0.00638
-0.55 | 0.00023467 | 0.0014256 | 0.006133
-0.54 | 0.00022178 | 0.001372 | 0.00592
-0.53 | 0.00020964 | 0.001315 | 0.005769
-0.52 | 0.00020014 | 0.0012559 | 0.005558
-0.51 | 0.00018882 | 0.0012083 | 0.005347
-0.5 | 0.00018126 | 0.0011629 | 0.005181
-0.49 | 0.00017118 | 0.0011099 | 0.0049659
-0.48 | 0.00016517 | 0.0010736 | 0.0048383
-0.47 | 0.0001589 | 0.001036 | 0.0046828
-0.46 | 0.00015516 | 0.0010018 | 0.0045606
-0.45 | 0.00015089 | 0.0009812 | 0.0044766
-0.44 | 0.00014965 | 0.0009645 | 0.0043891
-0.43 | 0.00015223 | 0.0009581 | 0.0043095
-0.42 | 0.0001573 | 0.0009687 | 0.0043107
-0.41 | 0.00016898 | 0.0009996 | 0.0044114
-0.4 | 0.00018689 | 0.0010414 | 0.0045434
-0.39 | 0.00021492 | 0.0011256 | 0.004841
-0.38 | 0.00025612 | 0.0012626 | 0.0052764
-0.37 | 0.00031456 | 0.0014566 | 0.005976
-0.36 | 0.00039819 | 0.0017356 | 0.00697
-0.35 | 0.00051301 | 0.0021369 | 0.008423
-0.34 | 0.0007199 | 0.0027143 | 0.010533
-0.33 | 0.000959 | 0.003514 | 0.013502
-0.32 | 0.0012928 | 0.0046239 | 0.017713
-0.31 | 0.0017474 | 0.00638 | 0.023643
-0.3 | 0.0023923 | 0.008582 | 0.032028
-0.29 | 0.0032722 | 0.011627 | 0.043704
-0.28 | 0.0044891 | 0.015858 | 0.06016
-0.27 | 0.006446 | 0.021789 | 0.08211
-0.26 | 0.008858 | 0.029896 | 0.113
-0.25 | 0.012095 | 0.041052 | 0.15522
-0.24 | 0.016592 | 0.056159 | 0.21289
-0.23 | 0.022713 | 0.0784 | 0.29264
-0.22 | 0.031142 | 0.10655 | 0.39747
-0.21 | 0.042534 | 0.1453 | 0.54389
-0.2 | 0.05844 | 0.19752 | 0.7385
-0.19 | 0.07964 | 0.26834 | 0.9983
-0.18 | 0.10857 | 0.36412 | 1.352
-0.17 | 0.14758 | 0.49265 | 1.8107
-0.16 | 0.20023 | 0.6624 | 2.3949
-0.15 | 0.2697 | 0.8884 | 3.1743
-0.14 | 0.36651 | 1.1918 | 4.1628
-0.13 | 0.49041 | 1.5755 | 5.4322
-0.12 | 0.6654 | 2.0929 | 6.991
-0.11 | 0.8857 | 2.7513 | 8.907
-0.1 | 1.1819 | 3.5863 | 11.228
-0.09 | 1.5707 | 4.657 | 13.996
-0.08 | 2.0617 | 5.985 | 17.21
-0.07 | 2.7021 | 7.633 | 20.841
-0.06 | 3.4938 | 9.648 | 25.084
-0.05 | 4.5149 | 12.11 | 29.863
-0.04 | 5.733 | 14.931 | 35.093
-0.03 | 7.238 | 18.29 | 40.9
-0.02 | 9.032 | 22.141 | 47.171
-0.01 | 11.151 | 26.553 | 54.005
0 | 13.639 | 31.539 | 61.41
0.01 | 16.435 | 36.987 | 69.16
0.02 | 19.617 | 42.862 | 77.4
0.03 | 23.167 | 49.471 | 86.01
0.04 | 27.016 | 56.407 | 95.01
0.05 | 31.194 | 63.75 | 104.39
0.06 | 35.594 | 71.65 | 114.12
0.07 | 40.289 | 79.83 | 124.26
0.08 | 45.141 | 88.62 | 134.48
0.09 | 50.143 | 97.51 | 145.03
0.1 | 55.242 | 106.73 | 155.9
0.11 | 60.19 | 116.29 | 166.86
0.12 | 65.46 | 126.21 | 178.31
0.13 | 70.57 | 136.37 | 189.64
0.14 | 75.66 | 146.61 | 201.19
0.15 | 80.55 | 157.13 | 212.92
0.16 | 85.41 | 167.79 | 224.78
0.17 | 90.12 | 178.61 | 236.65
0.18 | 94.69 | 189.6 | 248.52
0.19 | 99.03 | 200.59 | 260.58
0.2 | 103.18 | 211.88 | 272.72
0.21 | 107.1 | 223.2 | 285.09
0.22 | 110.92 | 234.58 | 297.07
0.23 | 114.42 | 245.85 | 309.32
0.24 | 117.87 | 257.28 | 321.44
0.25 | 121.18 | 268.76 | 333.71
0.26 | 124.14 | 280.21 | 345.92
0.27 | 127.04 | 291.66 | 357.81
0.28 | 129.62 | 303.03 | 369.91
0.29 | 132.12 | 314.3 | 381.98
0.3 | 134.64 | 325.59 | 393.9
0.31 | 137.05 | 336.91 | 405.79
0.32 | 139.04 | 348.07 | 417.48
0.33 | 140.94 | 359.2 | 429.2
0.34 | 142.74 | 370.16 | 440.76
0.35 | 144.63 | 380.91 | 452.09
0.36 | 146.46 | 391.66 | 463.39
0.37 | 147.85 | 402.37 | 474.61
0.38 | 149.17 | 412.78 | 485.69
0.39 | 150.65 | 422.95 | 496.49
0.4 | 151.92 | 432.9 | 507.16
0.41 | 153.3 | 442.85 | 517.56
0.42 | 154.25 | 452.61 | 528.09
0.43 | 155.3 | 462.03 | 538.19
0.44 | 156.45 | 471.15 | 548.14
0.45 | 157.59 | 480.11 | 557.94
0.46 | 158.41 | 488.98 | 567.45
0.47 | 159.23 | 497.42 | 576.4
0.48 | 160.11 | 505.66 | 585.5
0.49 | 161 | 513.4 | 594.3
0.5 | 161.92 | 521.19 | 603.1

## Tranconductance (mS-mm)
VGS (V) | VDS = 0.100 V | VDS = 0.500 V | VDS = 0.900 V
-0.75 | -0.00359 | -0.01628 | -0.0431
-0.74 | -0.003385 | -0.01371 | -0.04385
-0.73 | -0.003125 | -0.012165 | -0.03815
-0.72 | -0.002665 | -0.013265 | -0.03525
-0.71 | -0.00242 | -0.01125 | -0.04015
-0.7 | -0.0027705 | -0.00997 | -0.0335
-0.69 | -0.002711 | -0.01005 | -0.02995
-0.68 | -0.0022665 | -0.011225 | -0.03215
-0.67 | -0.002224 | -0.01132 | -0.03425
-0.66 | -0.002191 | -0.008895 | -0.0331
-0.65 | -0.0019855 | -0.0088 | -0.0306
-0.64 | -0.0019165 | -0.0094 | -0.03235
-0.63 | -0.001759 | -0.00914 | -0.02695
-0.62 | -0.0019265 | -0.007885 | -0.02685
-0.61 | -0.0017355 | -0.007105 | -0.026
-0.6 | -0.0014985 | -0.007745 | -0.02335
-0.59 | -0.00156 | -0.00733 | -0.0256
-0.58 | -0.001381 | -0.006575 | -0.026
-0.57 | -0.0012935 | -0.006795 | -0.0225
-0.56 | -0.001236 | -0.006515 | -0.02165
-0.55 | -0.0012725 | -0.00577 | -0.023
-0.54 | -0.0012515 | -0.00553 | -0.0182
-0.53 | -0.001082 | -0.005805 | -0.0181
-0.52 | -0.001041 | -0.005335 | -0.0211
-0.51 | -0.000944 | -0.00465 | -0.01885
-0.5 | -0.000882 | -0.00492 | -0.019055
-0.49 | -0.0008045 | -0.004465 | -0.017135
-0.48 | -0.000614 | -0.003695 | -0.014155
-0.47 | -0.0005005 | -0.00359 | -0.013885
-0.46 | -0.0004005 | -0.00274 | -0.01031
-0.45 | -0.0002755 | -0.001865 | -0.008575
-0.44 | 6.7e-05 | -0.001155 | -0.008355
-0.43 | 0.0003825 | 0.00021 | -0.00392
-0.42 | 0.0008375 | 0.002075 | 0.005095
-0.41 | 0.0014795 | 0.003635 | 0.011635
-0.4 | 0.002297 | 0.0063 | 0.02148
-0.39 | 0.0034615 | 0.01106 | 0.03665
-0.38 | 0.004982 | 0.01655 | 0.05675
-0.37 | 0.0071035 | 0.02365 | 0.08468
-0.36 | 0.0099225 | 0.034015 | 0.12235
-0.35 | 0.0160855 | 0.048935 | 0.17815
-0.34 | 0.0222995 | 0.068855 | 0.25395
-0.33 | 0.028645 | 0.09548 | 0.359
-0.32 | 0.03942 | 0.1433 | 0.50705
-0.31 | 0.054975 | 0.197905 | 0.71575
-0.3 | 0.07624 | 0.26235 | 1.00305
-0.29 | 0.10484 | 0.3638 | 1.4066
-0.28 | 0.15869 | 0.5081 | 1.9203
-0.27 | 0.218445 | 0.7019 | 2.642
-0.26 | 0.28245 | 0.96315 | 3.6555
-0.25 | 0.3867 | 1.31315 | 4.9945
-0.24 | 0.5309 | 1.8674 | 6.871
-0.23 | 0.7275 | 2.51955 | 9.229
-0.22 | 0.99105 | 3.345 | 12.5625
-0.21 | 1.3649 | 4.5485 | 17.0515
-0.2 | 1.8553 | 6.152 | 22.7205
-0.19 | 2.5065 | 8.33 | 30.675
-0.18 | 3.397 | 11.2155 | 40.62
-0.17 | 4.583 | 14.914 | 52.145
-0.16 | 6.106 | 19.7875 | 68.18
-0.15 | 8.314 | 26.47 | 88.395
-0.14 | 11.0355 | 34.355 | 112.895
-0.13 | 14.9445 | 45.055 | 141.41
-0.12 | 19.7645 | 58.79 | 173.74
-0.11 | 25.825 | 74.67 | 211.85
-0.1 | 34.25 | 95.285 | 254.45
-0.09 | 43.99 | 119.935 | 299.1
-0.08 | 56.57 | 148.8 | 342.25
-0.07 | 71.605 | 183.15 | 393.7
-0.06 | 90.64 | 223.85 | 451.1
-0.05 | 111.96 | 264.15 | 500.45
-0.04 | 136.155 | 309 | 551.85
-0.03 | 164.95 | 360.5 | 603.9
-0.02 | 195.65 | 413.15 | 655.25
-0.01 | 230.35 | 469.9 | 711.95
0 | 264.2 | 521.7 | 757.75
0.01 | 298.9 | 566.15 | 799.5
0.02 | 336.6 | 624.2 | 842.5
0.03 | 369.95 | 677.25 | 880.5
0.04 | 401.35 | 713.95 | 919
0.05 | 428.9 | 762.15 | 955.5
0.06 | 454.75 | 804 | 993.5
0.07 | 477.35 | 848.5 | 1018
0.08 | 492.7 | 884 | 1038.5
0.09 | 505.05 | 905.5 | 1071
0.1 | 502.35 | 939 | 1091.5
0.11 | 510.9 | 974 | 1120.5
0.12 | 519 | 1004 | 1139
0.13 | 510 | 1020 | 1144
0.14 | 499 | 1038 | 1164
0.15 | 487.5 | 1059 | 1179.5
0.16 | 478.5 | 1074 | 1186.5
0.17 | 464 | 1090.5 | 1187
0.18 | 445.5 | 1099 | 1196.5
0.19 | 424.5 | 1114 | 1210
0.2 | 403.5 | 1130.5 | 1225.5
0.21 | 387 | 1135 | 1217.5
0.22 | 366 | 1132.5 | 1211.5
0.23 | 347.5 | 1135 | 1218.5
0.24 | 338 | 1145.5 | 1219.5
0.25 | 313.5 | 1146.5 | 1224
0.26 | 293 | 1145 | 1205
0.27 | 274 | 1141 | 1199.5
0.28 | 254 | 1132 | 1208.5
0.29 | 251 | 1128 | 1199.5
0.3 | 246.5 | 1130.5 | 1190.5
0.31 | 220 | 1124 | 1179
0.32 | 194.5 | 1114.5 | 1170.5
0.33 | 185 | 1104.5 | 1164
0.34 | 184.5 | 1085.5 | 1144.5
0.35 | 186 | 1075 | 1131.5
0.36 | 161 | 1073 | 1126
0.37 | 135.5 | 1056 | 1115
0.38 | 140 | 1029 | 1094
0.39 | 137.5 | 1006 | 1073.5
0.4 | 132.5 | 995 | 1053.5
0.41 | 116.5 | 985.5 | 1046.5
0.42 | 100 | 959 | 1031.5
0.43 | 110 | 927 | 1002.5
0.44 | 114.5 | 904 | 987.5
0.45 | 98 | 891.5 | 965.5
0.46 | 82 | 865.5 | 923
0.47 | 85 | 834 | 902.5
0.48 | 88.5 | 799 | 895
0.49 | 90.5 | 776.5 | 880
0.5 | 92 | 779 | 880