## IDS-VDS Characteristic (mA-mm)
VGS (V) | VDS = 0.100 V | VDS = 0.500 V | VDS = 0.900 V
-0.75 | 0.0006355 | 0.0032636 | 0.012402
-0.74 | 0.0006055 | 0.003122 | 0.012002
-0.73 | 0.0005725 | 0.0029972 | 0.011566
-0.72 | 0.0005466 | 0.002866 | 0.011216
-0.71 | 0.0005173 | 0.0027664 | 0.010783
-0.7 | 0.0004889 | 0.0026364 | 0.01046
-0.69 | 0.00046549 | 0.0025331 | 0.010151
-0.68 | 0.00044326 | 0.0024271 | 0.009823
-0.67 | 0.00041761 | 0.0023263 | 0.009451
-0.66 | 0.00039631 | 0.0022409 | 0.009168
-0.65 | 0.0003792 | 0.0021415 | 0.0088
-0.64 | 0.0003585 | 0.0020518 | 0.008496
-0.63 | 0.00033976 | 0.0019613 | 0.00825
-0.62 | 0.0003241 | 0.0018808 | 0.007904
-0.61 | 0.00030778 | 0.0018007 | 0.007627
-0.6 | 0.00029155 | 0.0017237 | 0.007386
-0.59 | 0.00027555 | 0.0016627 | 0.007149
-0.58 | 0.00026081 | 0.0015966 | 0.006882
-0.57 | 0.00024875 | 0.0015141 | 0.006585
-0.56 | 0.00023688 | 0.001452 | 0.0064
-0.55 | 0.00022498 | 0.0013901 | 0.006169
-0.54 | 0.00021363 | 0.0013344 | 0.005948
-0.53 | 0.00020384 | 0.0012707 | 0.005737
-0.52 | 0.0001948 | 0.0012232 | 0.005504
-0.51 | 0.00018415 | 0.001179 | 0.005361
-0.5 | 0.0001759 | 0.0011217 | 0.005149
-0.49 | 0.00016672 | 0.0010931 | 0.0049817
-0.48 | 0.00015979 | 0.0010478 | 0.0048357
-0.47 | 0.00015454 | 0.0010137 | 0.0046759
-0.46 | 0.00014876 | 0.0009866 | 0.0045408
-0.45 | 0.00014715 | 0.0009456 | 0.0044205
-0.44 | 0.00014606 | 0.0009299 | 0.0043428
-0.43 | 0.00014813 | 0.000925 | 0.0042793
-0.42 | 0.00015257 | 0.0009388 | 0.0042845
-0.41 | 0.00016355 | 0.0009581 | 0.0043377
-0.4 | 0.0001801 | 0.0010043 | 0.0044769
-0.39 | 0.00020757 | 0.0010906 | 0.0047325
-0.38 | 0.00024755 | 0.0012154 | 0.0051665
-0.37 | 0.00030327 | 0.0014016 | 0.005822
-0.36 | 0.00038417 | 0.0016696 | 0.006753
-0.35 | 0.00049648 | 0.0020584 | 0.008132
-0.34 | 0.0006976 | 0.0026014 | 0.010172
-0.33 | 0.0009309 | 0.0033827 | 0.013028
-0.32 | 0.0012541 | 0.0044524 | 0.017056
-0.31 | 0.0016969 | 0.00614 | 0.022708
-0.3 | 0.0023269 | 0.008243 | 0.030685
-0.29 | 0.0031905 | 0.011227 | 0.041967
-0.28 | 0.0043864 | 0.015293 | 0.05754
-0.27 | 0.006284 | 0.020977 | 0.07938
-0.26 | 0.008646 | 0.028786 | 0.10939
-0.25 | 0.01182 | 0.039702 | 0.14941
-0.24 | 0.016226 | 0.054506 | 0.20543
-0.23 | 0.022258 | 0.07598 | 0.2808
-0.22 | 0.030467 | 0.10387 | 0.38632
-0.21 | 0.041598 | 0.14123 | 0.52507
-0.2 | 0.056842 | 0.19252 | 0.714
-0.19 | 0.07989 | 0.26148 | 0.9641
-0.18 | 0.1093 | 0.35462 | 1.3086
-0.17 | 0.14857 | 0.47958 | 1.7587
-0.16 | 0.20123 | 0.6458 | 2.3311
-0.15 | 0.27182 | 0.8697 | 3.095
-0.14 | 0.36753 | 1.1668 | 4.0614
-0.13 | 0.49437 | 1.5493 | 5.291
-0.12 | 0.6616 | 2.0597 | 6.83
-0.11 | 0.8847 | 2.6913 | 8.734
-0.1 | 1.1759 | 3.5234 | 10.966
-0.09 | 1.5617 | 4.5754 | 13.73
-0.08 | 2.0529 | 5.882 | 16.892
-0.07 | 2.6836 | 7.493 | 20.582
-0.06 | 3.4835 | 9.495 | 24.71
-0.05 | 4.4919 | 11.907 | 29.428
-0.04 | 5.707 | 14.714 | 34.656
-0.03 | 7.197 | 18.081 | 40.411
-0.02 | 8.997 | 21.832 | 46.776
-0.01 | 11.066 | 26.177 | 53.436
0 | 13.584 | 31.127 | 60.79
0.01 | 16.375 | 36.581 | 68.6
0.02 | 19.52 | 42.403 | 76.72
0.03 | 23.037 | 48.991 | 85.43
0.04 | 26.87 | 55.873 | 94.53
0.05 | 31.011 | 63.23 | 103.63
0.06 | 35.42 | 71.11 | 113.4
0.07 | 40.119 | 79.32 | 123.53
0.08 | 44.971 | 87.98 | 133.83
0.09 | 49.948 | 96.83 | 144.51
0.1 | 54.986 | 106.13 | 155.12
0.11 | 59.92 | 115.71 | 166.24
0.12 | 65.1 | 125.61 | 177.57
0.13 | 70.25 | 135.57 | 188.95
0.14 | 75.42 | 145.87 | 200.46
0.15 | 80.41 | 156.37 | 212.18
0.16 | 85.29 | 167.14 | 224.03
0.17 | 89.86 | 177.93 | 235.94
0.18 | 94.28 | 188.81 | 247.96
0.19 | 98.48 | 199.95 | 259.84
0.2 | 102.84 | 211.04 | 272.07
0.21 | 106.97 | 222.42 | 284.31
0.22 | 110.78 | 233.84 | 296.47
0.23 | 114.29 | 245.1 | 308.7
0.24 | 117.59 | 256.62 | 320.72
0.25 | 120.66 | 268.08 | 333.2
0.26 | 123.82 | 279.52 | 345.23
0.27 | 126.85 | 290.86 | 357.38
0.28 | 129.66 | 302.26 | 369.34
0.29 | 132.22 | 313.67 | 381.28
0.3 | 134.34 | 325.1 | 393.39
0.31 | 136.39 | 336.33 | 405.33
0.32 | 138.68 | 347.33 | 417.12
0.33 | 140.88 | 358.58 | 428.74
0.34 | 142.87 | 369.54 | 440.31
0.35 | 144.15 | 380.47 | 451.86
0.36 | 145.71 | 391.26 | 463.17
0.37 | 147.57 | 401.77 | 474.63
0.38 | 149.29 | 412.27 | 485.48
0.39 | 150.52 | 422.55 | 496.48
0.4 | 151.46 | 432.68 | 507.21
0.41 | 152.78 | 442.51 | 517.8
0.42 | 154.21 | 452.25 | 528.25
0.43 | 155.64 | 461.76 | 538.44
0.44 | 156.31 | 471.08 | 548.49
0.45 | 156.93 | 480.13 | 558.24
0.46 | 158.09 | 488.86 | 568
0.47 | 159.2 | 497.36 | 577
0.48 | 160.27 | 505.6 | 586.2
0.49 | 160.48 | 513.72 | 595.2
0.5 | 161.4 | 521.4 | 603.8

## Tranconductance (mS-mm)
VGS (V) | VDS = 0.100 V | VDS = 0.500 V | VDS = 0.900 V
-0.75 | -0.003 | -0.01416 | -0.04
-0.74 | -0.00315 | -0.01332 | -0.0418
-0.73 | -0.002945 | -0.0128 | -0.0393
-0.72 | -0.00276 | -0.01154 | -0.03915
-0.71 | -0.002885 | -0.01148 | -0.0378
-0.7 | -0.0025905 | -0.011665 | -0.0316
-0.69 | -0.002282 | -0.010465 | -0.03185
-0.68 | -0.002394 | -0.01034 | -0.035
-0.67 | -0.0023475 | -0.00931 | -0.03275
-0.66 | -0.0019205 | -0.00924 | -0.03255
-0.65 | -0.0018905 | -0.009455 | -0.0336
-0.64 | -0.001972 | -0.00901 | -0.0275
-0.63 | -0.00172 | -0.00855 | -0.0296
-0.62 | -0.001599 | -0.00803 | -0.03115
-0.61 | -0.0016275 | -0.007855 | -0.0259
-0.6 | -0.0016115 | -0.0069 | -0.0239
-0.59 | -0.001537 | -0.006355 | -0.0252
-0.58 | -0.00134 | -0.00743 | -0.0282
-0.57 | -0.0011965 | -0.00723 | -0.0241
-0.56 | -0.0011885 | -0.0062 | -0.0208
-0.55 | -0.0011625 | -0.00588 | -0.0226
-0.54 | -0.001057 | -0.00597 | -0.0216
-0.53 | -0.0009415 | -0.00556 | -0.0222
-0.52 | -0.0009845 | -0.004585 | -0.0188
-0.51 | -0.000945 | -0.005075 | -0.01775
-0.5 | -0.0008715 | -0.004295 | -0.018965
-0.49 | -0.0008055 | -0.003695 | -0.015665
-0.48 | -0.000609 | -0.00397 | -0.01529
-0.47 | -0.0005515 | -0.00306 | -0.014745
-0.46 | -0.0003695 | -0.003405 | -0.01277
-0.45 | -0.000135 | -0.002835 | -0.0099
-0.44 | 4.9e-05 | -0.00103 | -0.00706
-0.43 | 0.0003255 | 0.000445 | -0.002915
-0.42 | 0.000771 | 0.001655 | 0.00292
-0.41 | 0.0013765 | 0.003275 | 0.00962
-0.4 | 0.002201 | 0.006625 | 0.01974
-0.39 | 0.0033725 | 0.010555 | 0.03448
-0.38 | 0.004785 | 0.01555 | 0.054475
-0.37 | 0.006831 | 0.02271 | 0.079325
-0.36 | 0.0096605 | 0.03284 | 0.1155
-0.35 | 0.0156715 | 0.04659 | 0.17095
-0.34 | 0.021721 | 0.066215 | 0.2448
-0.33 | 0.027825 | 0.09255 | 0.3442
-0.32 | 0.0383 | 0.137865 | 0.484
-0.31 | 0.05364 | 0.18953 | 0.68145
-0.3 | 0.07468 | 0.25435 | 0.96295
-0.29 | 0.102975 | 0.3525 | 1.34275
-0.28 | 0.154675 | 0.4875 | 1.87065
-0.27 | 0.21298 | 0.67465 | 2.5925
-0.26 | 0.2768 | 0.93625 | 3.5015
-0.25 | 0.379 | 1.286 | 4.802
-0.24 | 0.5219 | 1.8139 | 6.5695
-0.23 | 0.71205 | 2.4682 | 9.0445
-0.22 | 0.967 | 3.2625 | 12.2135
-0.21 | 1.31875 | 4.4325 | 16.384
-0.2 | 1.9146 | 6.0125 | 21.9515
-0.19 | 2.6229 | 8.105 | 29.73
-0.18 | 3.434 | 10.905 | 39.73
-0.17 | 4.5965 | 14.559 | 51.125
-0.16 | 6.1625 | 19.506 | 66.815
-0.15 | 8.315 | 26.05 | 86.515
-0.14 | 11.1275 | 33.98 | 109.8
-0.13 | 14.7035 | 44.645 | 138.43
-0.12 | 19.5165 | 57.1 | 172.15
-0.11 | 25.715 | 73.185 | 206.8
-0.1 | 33.85 | 94.205 | 249.8
-0.09 | 43.85 | 117.93 | 296.3
-0.08 | 56.095 | 145.88 | 342.6
-0.07 | 71.53 | 180.65 | 390.9
-0.06 | 90.415 | 220.7 | 442.3
-0.05 | 111.175 | 260.95 | 497.3
-0.04 | 135.255 | 308.7 | 549.15
-0.03 | 164.5 | 355.9 | 606
-0.02 | 193.45 | 404.8 | 651.25
-0.01 | 229.35 | 464.75 | 700.7
0 | 265.45 | 520.2 | 758.2
0.01 | 296.8 | 563.8 | 796.5
0.02 | 333.1 | 620.5 | 841.5
0.03 | 367.5 | 673.5 | 890.5
0.04 | 398.7 | 711.95 | 910
0.05 | 427.5 | 761.85 | 943.5
0.06 | 455.4 | 804.5 | 995
0.07 | 477.55 | 843.5 | 1021.5
0.08 | 491.45 | 875.5 | 1049
0.09 | 500.75 | 907.5 | 1064.5
0.1 | 498.6 | 944 | 1086.5
0.11 | 505.7 | 974 | 1122.5
0.12 | 516.5 | 993 | 1135.5
0.13 | 516 | 1013 | 1144.5
0.14 | 508 | 1040 | 1161.5
0.15 | 493.5 | 1063.5 | 1178.5
0.16 | 472.5 | 1078 | 1188
0.17 | 449.5 | 1083.5 | 1196.5
0.18 | 431 | 1101 | 1195
0.19 | 428 | 1111.5 | 1205.5
0.2 | 424.5 | 1123.5 | 1223.5
0.21 | 397 | 1140 | 1220
0.22 | 366 | 1134 | 1219.5
0.23 | 340.5 | 1139 | 1212.5
0.24 | 318.5 | 1149 | 1225
0.25 | 311.5 | 1145 | 1225.5
0.26 | 309.5 | 1139 | 1209
0.27 | 292 | 1137 | 1205.5
0.28 | 268.5 | 1140.5 | 1195
0.29 | 234 | 1142 | 1202.5
0.3 | 208.5 | 1133 | 1202.5
0.31 | 217 | 1111.5 | 1186.5
0.32 | 224.5 | 1112.5 | 1170.5
0.33 | 209.5 | 1110.5 | 1159.5
0.34 | 163.5 | 1094.5 | 1156
0.35 | 142 | 1086 | 1143
0.36 | 171 | 1065 | 1138.5
0.37 | 179 | 1050.5 | 1115.5
0.38 | 147.5 | 1039 | 1092.5
0.39 | 108.5 | 1020.5 | 1086.5
0.4 | 113 | 998 | 1066
0.41 | 137.5 | 978.5 | 1052
0.42 | 143 | 962.5 | 1032
0.43 | 105 | 941.5 | 1012
0.44 | 64.5 | 918.5 | 990
0.45 | 89 | 889 | 975.5
0.46 | 113.5 | 861.5 | 938
0.47 | 109 | 837 | 910
0.48 | 64 | 818 | 910
0.49 | 56.5 | 790 | 880
0.5 | 92 | 768 | 860