## IDS-VDS Characteristic (mA-mm)
VGS (V) | VDS = 0.100 V | VDS = 0.500 V | VDS = 0.900 V
-0.75 | 0.000591 | 0.0026862 | 0.009389
-0.74 | 0.000561 | 0.0025908 | 0.009057
-0.73 | 0.0005337 | 0.0025042 | 0.008775
-0.72 | 0.000507 | 0.0023903 | 0.008534
-0.71 | 0.00048761 | 0.002302 | 0.008257
-0.7 | 0.00046034 | 0.0022126 | 0.008016
-0.69 | 0.00043777 | 0.0021294 | 0.007729
-0.68 | 0.00041826 | 0.0020459 | 0.007503
-0.67 | 0.00039743 | 0.0019648 | 0.007288
-0.66 | 0.00037966 | 0.0018968 | 0.007055
-0.65 | 0.00035924 | 0.0018104 | 0.006815
-0.64 | 0.00034235 | 0.001728 | 0.006588
-0.63 | 0.00032448 | 0.0016788 | 0.006395
-0.62 | 0.00031106 | 0.0016117 | 0.006129
-0.61 | 0.00029588 | 0.0015421 | 0.005981
-0.6 | 0.00028314 | 0.0014808 | 0.005751
-0.59 | 0.00026893 | 0.0014332 | 0.005553
-0.58 | 0.00025735 | 0.0013733 | 0.005386
-0.57 | 0.00024452 | 0.001328 | 0.005205
-0.56 | 0.00023272 | 0.0012729 | 0.005074
-0.55 | 0.00022228 | 0.001229 | 0.0049108
-0.54 | 0.00021141 | 0.0011785 | 0.004741
-0.53 | 0.00020158 | 0.0011278 | 0.0046071
-0.52 | 0.00019147 | 0.0010914 | 0.0044356
-0.51 | 0.00018326 | 0.001052 | 0.0042639
-0.5 | 0.00017396 | 0.0010099 | 0.0041562
-0.49 | 0.00016702 | 0.0009746 | 0.0040143
-0.48 | 0.00015978 | 0.0009475 | 0.0039055
-0.47 | 0.00015659 | 0.0009159 | 0.0038161
-0.46 | 0.00015249 | 0.0008997 | 0.0037399
-0.45 | 0.0001512 | 0.0008838 | 0.0036871
-0.44 | 0.00015312 | 0.0008824 | 0.0036568
-0.43 | 0.00015843 | 0.0008893 | 0.0037054
-0.42 | 0.00016629 | 0.0009186 | 0.0037882
-0.41 | 0.00018199 | 0.0009628 | 0.0039698
-0.4 | 0.00020638 | 0.0010433 | 0.0042493
-0.39 | 0.0002415 | 0.0011696 | 0.0046778
-0.38 | 0.00029347 | 0.0013462 | 0.0052904
-0.37 | 0.00036566 | 0.001598 | 0.006322
-0.36 | 0.00046834 | 0.0019625 | 0.007656
-0.35 | 0.0006474 | 0.0024768 | 0.009562
-0.34 | 0.0008617 | 0.0032215 | 0.012346
-0.33 | 0.0011507 | 0.0042356 | 0.016189
-0.32 | 0.00155 | 0.005637 | 0.021549
-0.31 | 0.0021063 | 0.007787 | 0.02918
-0.3 | 0.002875 | 0.010554 | 0.039922
-0.29 | 0.0039402 | 0.014353 | 0.054457
-0.28 | 0.0053839 | 0.019587 | 0.07473
-0.27 | 0.00774 | 0.026818 | 0.1029
-0.26 | 0.010562 | 0.036612 | 0.14077
-0.25 | 0.014448 | 0.050187 | 0.19312
-0.24 | 0.019663 | 0.06971 | 0.26401
-0.23 | 0.026913 | 0.09508 | 0.35944
-0.22 | 0.036659 | 0.12897 | 0.49054
-0.21 | 0.049909 | 0.1752 | 0.6618
-0.2 | 0.06983 | 0.2378 | 0.8953
-0.19 | 0.09492 | 0.32204 | 1.2082
-0.18 | 0.12865 | 0.43705 | 1.6182
-0.17 | 0.17389 | 0.5864 | 2.1464
-0.16 | 0.23442 | 0.7874 | 2.8454
-0.15 | 0.31546 | 1.0454 | 3.7285
-0.14 | 0.42503 | 1.3963 | 4.8492
-0.13 | 0.56919 | 1.8427 | 6.285
-0.12 | 0.759 | 2.4221 | 7.99
-0.11 | 1.0094 | 3.158 | 10.129
-0.1 | 1.335 | 4.0995 | 12.618
-0.09 | 1.766 | 5.288 | 15.64
-0.08 | 2.307 | 6.75 | 19.054
-0.07 | 2.9992 | 8.55 | 22.963
-0.06 | 3.8643 | 10.715 | 27.475
-0.05 | 4.9421 | 13.322 | 32.413
-0.04 | 6.235 | 16.39 | 37.951
-0.03 | 7.814 | 19.923 | 43.897
-0.02 | 9.699 | 23.969 | 50.41
-0.01 | 11.923 | 28.462 | 57.41
0 | 14.5 | 33.72 | 64.94
0.01 | 17.398 | 39.304 | 72.89
0.02 | 20.607 | 45.392 | 81.17
0.03 | 24.284 | 52.038 | 90.06
0.04 | 28.158 | 59.06 | 99.08
0.05 | 32.409 | 66.54 | 108.61
0.06 | 36.872 | 74.55 | 118.42
0.07 | 41.556 | 82.89 | 128.61
0.08 | 46.404 | 91.62 | 138.96
0.09 | 51.38 | 100.6 | 149.5
0.1 | 56.481 | 109.71 | 160.47
0.11 | 61.43 | 119.47 | 171.54
0.12 | 66.74 | 129.41 | 182.86
0.13 | 71.83 | 139.55 | 194.2
0.14 | 76.76 | 149.79 | 205.74
0.15 | 81.64 | 160.16 | 217.51
0.16 | 86.37 | 170.93 | 229.43
0.17 | 91.02 | 181.74 | 241.35
0.18 | 95.63 | 192.68 | 253.09
0.19 | 99.99 | 203.74 | 265.13
0.2 | 104.11 | 214.8 | 277.26
0.21 | 107.87 | 226.14 | 289.52
0.22 | 111.4 | 237.44 | 301.56
0.23 | 115.05 | 248.73 | 313.65
0.24 | 118.39 | 259.99 | 325.74
0.25 | 121.86 | 271.48 | 337.97
0.26 | 124.63 | 282.83 | 350.06
0.27 | 127.37 | 294.15 | 361.99
0.28 | 129.81 | 305.57 | 373.97
0.29 | 132.4 | 316.75 | 385.94
0.3 | 135.01 | 328.14 | 397.85
0.31 | 137.35 | 339.24 | 409.66
0.32 | 139.24 | 350.29 | 421.18
0.33 | 141 | 361.29 | 432.86
0.34 | 142.86 | 372.16 | 444.39
0.35 | 144.88 | 383.03 | 455.64
0.36 | 146.47 | 393.63 | 466.96
0.37 | 147.77 | 404.21 | 477.98
0.38 | 148.89 | 414.39 | 489
0.39 | 150.62 | 424.64 | 499.72
0.4 | 152.04 | 434.61 | 510.33
0.41 | 153.13 | 444.41 | 520.67
0.42 | 153.94 | 454 | 530.99
0.43 | 154.96 | 463.28 | 541.13
0.44 | 156.39 | 472.47 | 550.97
0.45 | 157.43 | 481.35 | 560.66
0.46 | 157.99 | 490.02 | 569.9
0.47 | 158.65 | 498.32 | 579.3
0.48 | 159.87 | 506.44 | 588.2
0.49 | 160.8 | 514.37 | 597.2
0.5 | 161.32 | 521.87 | 605.8

## Tranconductance (mS-mm)
VGS (V) | VDS = 0.100 V | VDS = 0.500 V | VDS = 0.900 V
-0.75 | -0.003 | -0.00954 | -0.0332
-0.74 | -0.002865 | -0.0091 | -0.0307
-0.73 | -0.0027 | -0.010025 | -0.02615
-0.72 | -0.0023045 | -0.01011 | -0.0259
-0.71 | -0.002333 | -0.008885 | -0.0259
-0.7 | -0.002492 | -0.00863 | -0.0264
-0.69 | -0.002104 | -0.008335 | -0.02565
-0.68 | -0.002017 | -0.00823 | -0.02205
-0.67 | -0.00193 | -0.007455 | -0.0224
-0.66 | -0.0019095 | -0.00772 | -0.02365
-0.65 | -0.0018655 | -0.00844 | -0.02335
-0.64 | -0.001738 | -0.00658 | -0.021
-0.63 | -0.0015645 | -0.005815 | -0.02295
-0.62 | -0.00143 | -0.006835 | -0.0207
-0.61 | -0.001396 | -0.006545 | -0.0189
-0.6 | -0.0013475 | -0.005445 | -0.0214
-0.59 | -0.0012895 | -0.005375 | -0.01825
-0.58 | -0.0012205 | -0.00526 | -0.0174
-0.57 | -0.0012315 | -0.00502 | -0.0156
-0.56 | -0.001112 | -0.00495 | -0.01471
-0.55 | -0.0010655 | -0.00472 | -0.01665
-0.54 | -0.001035 | -0.00506 | -0.015185
-0.53 | -0.000997 | -0.004355 | -0.01527
-0.52 | -0.000916 | -0.00379 | -0.01716
-0.51 | -0.0008755 | -0.004075 | -0.01397
-0.5 | -0.000812 | -0.00387 | -0.01248
-0.49 | -0.000709 | -0.00312 | -0.012535
-0.48 | -0.0005215 | -0.002935 | -0.00991
-0.47 | -0.0003645 | -0.00239 | -0.00828
-0.46 | -0.0002695 | -0.001605 | -0.00645
-0.45 | 3.15e-05 | -0.000865 | -0.004155
-0.44 | 0.0003615 | 0.000275 | 0.000915
-0.43 | 0.0006585 | 0.00181 | 0.00657
-0.42 | 0.001178 | 0.003675 | 0.01322
-0.41 | 0.0020045 | 0.006235 | 0.023055
-0.4 | 0.0029755 | 0.01034 | 0.0354
-0.39 | 0.0043545 | 0.015145 | 0.052055
-0.38 | 0.006208 | 0.02142 | 0.08221
-0.37 | 0.0087435 | 0.030815 | 0.11828
-0.36 | 0.014087 | 0.04394 | 0.162
-0.35 | 0.019668 | 0.06295 | 0.2345
-0.34 | 0.025165 | 0.08794 | 0.33135
-0.33 | 0.034415 | 0.120775 | 0.46015
-0.32 | 0.04778 | 0.17757 | 0.64955
-0.31 | 0.06625 | 0.24585 | 0.91865
-0.3 | 0.091695 | 0.3283 | 1.26385
-0.29 | 0.125445 | 0.45165 | 1.7404
-0.28 | 0.18999 | 0.62325 | 2.42215
-0.27 | 0.258905 | 0.85125 | 3.302
-0.26 | 0.3354 | 1.16845 | 4.511
-0.25 | 0.45505 | 1.6549 | 6.162
-0.24 | 0.62325 | 2.24465 | 8.316
-0.23 | 0.8498 | 2.963 | 11.3265
-0.22 | 1.1498 | 4.006 | 15.118
-0.21 | 1.65855 | 5.4415 | 20.238
-0.2 | 2.25055 | 7.342 | 27.32
-0.19 | 2.941 | 9.9625 | 36.145
-0.18 | 3.9485 | 13.218 | 46.91
-0.17 | 5.2885 | 17.5175 | 61.36
-0.16 | 7.0785 | 22.95 | 79.105
-0.15 | 9.5305 | 30.445 | 100.19
-0.14 | 12.6865 | 39.865 | 127.825
-0.13 | 16.6985 | 51.29 | 157.04
-0.12 | 22.0105 | 65.765 | 192.2
-0.11 | 28.8 | 83.87 | 231.4
-0.1 | 37.83 | 106.5 | 275.55
-0.09 | 48.6 | 132.525 | 321.8
-0.08 | 61.66 | 163.1 | 366.15
-0.07 | 77.865 | 198.25 | 421.05
-0.06 | 97.145 | 238.6 | 472.5
-0.05 | 118.535 | 283.75 | 523.8
-0.04 | 143.595 | 330.05 | 574.2
-0.03 | 173.2 | 378.95 | 622.95
-0.02 | 205.45 | 426.95 | 675.65
-0.01 | 240.05 | 487.55 | 726.5
0 | 273.75 | 542.1 | 774
0.01 | 305.35 | 583.6 | 811.5
0.02 | 344.3 | 636.7 | 858.5
0.03 | 377.55 | 683.4 | 895.5
0.04 | 406.25 | 725.1 | 927.5
0.05 | 435.7 | 774.5 | 967
0.06 | 457.35 | 817.5 | 1000
0.07 | 476.6 | 853.5 | 1027
0.08 | 491.2 | 885.5 | 1044.5
0.09 | 503.85 | 904.5 | 1075.5
0.1 | 502.5 | 943.5 | 1102
0.11 | 512.95 | 985 | 1119.5
0.12 | 520 | 1004 | 1133
0.13 | 501 | 1019 | 1144
0.14 | 490.5 | 1030.5 | 1165.5
0.15 | 480.5 | 1057 | 1184.5
0.16 | 469 | 1079 | 1192
0.17 | 463 | 1087.5 | 1183
0.18 | 448.5 | 1100 | 1189
0.19 | 424 | 1106 | 1208.5
0.2 | 394 | 1120 | 1219.5
0.21 | 364.5 | 1132 | 1215
0.22 | 359 | 1129.5 | 1206.5
0.23 | 349.5 | 1127.5 | 1209
0.24 | 340.5 | 1137.5 | 1216
0.25 | 312 | 1142 | 1216
0.26 | 275.5 | 1133.5 | 1201
0.27 | 259 | 1137 | 1195.5
0.28 | 251.5 | 1130 | 1197.5
0.29 | 260 | 1128.5 | 1194
0.3 | 247.5 | 1124.5 | 1186
0.31 | 211.5 | 1107.5 | 1166.5
0.32 | 182.5 | 1102.5 | 1160
0.33 | 181 | 1093.5 | 1160.5
0.34 | 194 | 1087 | 1139
0.35 | 180.5 | 1073.5 | 1128.5
0.36 | 144.5 | 1059 | 1117
0.37 | 121 | 1038 | 1102
0.38 | 142.5 | 1021.5 | 1087
0.39 | 157.5 | 1011 | 1066.5
0.4 | 125.5 | 988.5 | 1047.5
0.41 | 95 | 969.5 | 1033
0.42 | 91.5 | 943.5 | 1023
0.43 | 122.5 | 923.5 | 999
0.44 | 123.5 | 903.5 | 976.5
0.45 | 80 | 877.5 | 946.5
0.46 | 61 | 848.5 | 932
0.47 | 94 | 821 | 915
0.48 | 107.5 | 802.5 | 895
0.49 | 72.5 | 771.5 | 880
0.5 | 52 | 750 | 860