## IDS-VDS Characteristic (mA-mm)
VGS (V) | VDS = 0.100 V | VDS = 0.500 V | VDS = 0.900 V
-0.75 | 0.0006292 | 0.0029566 | 0.01071
-0.74 | 0.0005969 | 0.0028271 | 0.010369
-0.73 | 0.0005701 | 0.0027319 | 0.00996
-0.72 | 0.0005434 | 0.0026107 | 0.009722
-0.71 | 0.0005159 | 0.0025232 | 0.009391
-0.7 | 0.00048564 | 0.0024319 | 0.009033
-0.69 | 0.00046257 | 0.0023214 | 0.008769
-0.68 | 0.00043953 | 0.00224 | 0.008502
-0.67 | 0.0004169 | 0.0021668 | 0.008216
-0.66 | 0.00039439 | 0.0020681 | 0.007912
-0.65 | 0.00037732 | 0.0019838 | 0.007659
-0.64 | 0.00035967 | 0.0019027 | 0.007398
-0.63 | 0.00034087 | 0.0018253 | 0.007169
-0.62 | 0.00032386 | 0.001755 | 0.006931
-0.61 | 0.00030544 | 0.0016875 | 0.006695
-0.6 | 0.00029178 | 0.0016072 | 0.006462
-0.59 | 0.00027768 | 0.0015511 | 0.006256
-0.58 | 0.00026377 | 0.0014881 | 0.006029
-0.57 | 0.00025099 | 0.0014259 | 0.005858
-0.56 | 0.00023912 | 0.0013842 | 0.00566
-0.55 | 0.00022711 | 0.0013273 | 0.005475
-0.54 | 0.00021669 | 0.0012671 | 0.005271
-0.53 | 0.00020472 | 0.0012168 | 0.005113
-0.52 | 0.00019451 | 0.001184 | 0.0049326
-0.51 | 0.00018417 | 0.0011194 | 0.0047715
-0.5 | 0.00017611 | 0.0010744 | 0.0046069
-0.49 | 0.0001693 | 0.0010423 | 0.0044924
-0.48 | 0.00016196 | 0.0010081 | 0.0043583
-0.47 | 0.00015595 | 0.0009772 | 0.0042365
-0.46 | 0.00015224 | 0.0009538 | 0.0041072
-0.45 | 0.00015043 | 0.0009367 | 0.0040471
-0.44 | 0.00015051 | 0.0009208 | 0.0040286
-0.43 | 0.00015365 | 0.0009268 | 0.0040082
-0.42 | 0.00016323 | 0.0009442 | 0.0040705
-0.41 | 0.00017702 | 0.0009879 | 0.0041972
-0.4 | 0.00019826 | 0.0010492 | 0.0044361
-0.39 | 0.0002328 | 0.0011609 | 0.0047994
-0.38 | 0.00028014 | 0.0013229 | 0.0053737
-0.37 | 0.00034915 | 0.0015563 | 0.006286
-0.36 | 0.00044567 | 0.0018929 | 0.007495
-0.35 | 0.0005905 | 0.0023675 | 0.009255
-0.34 | 0.000785 | 0.0030383 | 0.011797
-0.33 | 0.0010482 | 0.00398 | 0.015301
-0.32 | 0.001418 | 0.0052839 | 0.020348
-0.31 | 0.0019269 | 0.007319 | 0.027236
-0.3 | 0.0026403 | 0.009854 | 0.037316
-0.29 | 0.0036011 | 0.013409 | 0.051047
-0.28 | 0.0049491 | 0.018319 | 0.06987
-0.27 | 0.007251 | 0.025083 | 0.09613
-0.26 | 0.009922 | 0.034276 | 0.13206
-0.25 | 0.013531 | 0.047097 | 0.18144
-0.24 | 0.018533 | 0.06535 | 0.24789
-0.23 | 0.025394 | 0.08961 | 0.33996
-0.22 | 0.034762 | 0.12184 | 0.46189
-0.21 | 0.047376 | 0.16607 | 0.6299
-0.2 | 0.06659 | 0.22578 | 0.8537
-0.19 | 0.09038 | 0.30563 | 1.1481
-0.18 | 0.12306 | 0.41378 | 1.5481
-0.17 | 0.16621 | 0.55641 | 2.0559
-0.16 | 0.22455 | 0.7498 | 2.7231
-0.15 | 0.3031 | 0.9955 | 3.5777
-0.14 | 0.40807 | 1.3325 | 4.6621
-0.13 | 0.54543 | 1.7672 | 6.032
-0.12 | 0.7345 | 2.3219 | 7.747
-0.11 | 0.9745 | 3.0321 | 9.801
-0.1 | 1.2974 | 3.9482 | 12.259
-0.09 | 1.712 | 5.105 | 15.186
-0.08 | 2.2422 | 6.525 | 18.526
-0.07 | 2.9204 | 8.28 | 22.442
-0.06 | 3.7564 | 10.384 | 26.782
-0.05 | 4.8338 | 12.957 | 31.743
-0.04 | 6.084 | 15.921 | 37.126
-0.03 | 7.654 | 19.456 | 43.1
-0.02 | 9.504 | 23.374 | 49.511
-0.01 | 11.7 | 27.959 | 56.466
0 | 14.244 | 32.99 | 64.03
0.01 | 17.134 | 38.595 | 71.93
0.02 | 20.356 | 44.653 | 80.18
0.03 | 23.94 | 51.139 | 88.92
0.04 | 27.891 | 58.26 | 98
0.05 | 32.055 | 65.62 | 107.47
0.06 | 36.49 | 73.61 | 117.29
0.07 | 41.209 | 81.94 | 127.39
0.08 | 46.075 | 90.58 | 137.83
0.09 | 51.082 | 99.59 | 148.36
0.1 | 56.178 | 108.89 | 159.23
0.11 | 61.09 | 118.51 | 170.42
0.12 | 66.28 | 128.37 | 181.62
0.13 | 71.49 | 138.52 | 193.12
0.14 | 76.48 | 148.73 | 204.63
0.15 | 81.35 | 159.24 | 216.33
0.16 | 86.13 | 169.97 | 228.29
0.17 | 90.74 | 180.8 | 240.09
0.18 | 95.33 | 191.72 | 252.13
0.19 | 99.68 | 202.64 | 264.18
0.2 | 103.8 | 213.84 | 276.28
0.21 | 107.65 | 225.22 | 288.42
0.22 | 111.32 | 236.61 | 300.66
0.23 | 114.73 | 247.92 | 312.77
0.24 | 118.27 | 259.21 | 325
0.25 | 121.5 | 270.74 | 337.23
0.26 | 124.56 | 282.07 | 349.18
0.27 | 127.27 | 293.51 | 361.34
0.28 | 129.85 | 304.77 | 373.37
0.29 | 132.26 | 316.13 | 385.24
0.3 | 134.68 | 327.52 | 397.35
0.31 | 137.05 | 338.64 | 409.04
0.32 | 139.19 | 349.78 | 420.81
0.33 | 141.14 | 360.76 | 432.45
0.34 | 142.8 | 371.82 | 443.94
0.35 | 144.52 | 382.59 | 455.21
0.36 | 146.35 | 393.16 | 466.5
0.37 | 147.71 | 403.87 | 477.7
0.38 | 149.17 | 414.17 | 488.66
0.39 | 150.29 | 424.42 | 499.48
0.4 | 151.76 | 434.38 | 509.94
0.41 | 153.12 | 444.16 | 520.55
0.42 | 154.12 | 453.79 | 530.87
0.43 | 154.97 | 463.25 | 540.98
0.44 | 156.19 | 472.35 | 550.93
0.45 | 157.29 | 481.21 | 560.57
0.46 | 158.07 | 489.94 | 570.2
0.47 | 158.99 | 498.32 | 579.2
0.48 | 159.69 | 506.57 | 588.4
0.49 | 160.59 | 514.41 | 597
0.5 | 161.36 | 521.91 | 605.8

## Tranconductance (mS-mm)
VGS (V) | VDS = 0.100 V | VDS = 0.500 V | VDS = 0.900 V
-0.75 | -0.00323 | -0.01295 | -0.0341
-0.74 | -0.002955 | -0.011235 | -0.0375
-0.73 | -0.002675 | -0.01082 | -0.03235
-0.72 | -0.00271 | -0.010435 | -0.02845
-0.71 | -0.002888 | -0.00894 | -0.03445
-0.7 | -0.0026665 | -0.01009 | -0.0311
-0.69 | -0.0023055 | -0.009595 | -0.02655
-0.68 | -0.0022835 | -0.00773 | -0.02765
-0.67 | -0.002257 | -0.008595 | -0.0295
-0.66 | -0.001979 | -0.00915 | -0.02785
-0.65 | -0.001736 | -0.00827 | -0.0257
-0.64 | -0.0018225 | -0.007925 | -0.0245
-0.63 | -0.0017905 | -0.007385 | -0.02335
-0.62 | -0.0017715 | -0.00689 | -0.0237
-0.61 | -0.001604 | -0.00739 | -0.02345
-0.6 | -0.001388 | -0.00682 | -0.02195
-0.59 | -0.0014005 | -0.005955 | -0.02165
-0.58 | -0.0013345 | -0.00626 | -0.0199
-0.57 | -0.0012325 | -0.005195 | -0.01845
-0.56 | -0.001194 | -0.00493 | -0.01915
-0.55 | -0.0011215 | -0.005855 | -0.01945
-0.54 | -0.0011195 | -0.005525 | -0.0181
-0.53 | -0.001109 | -0.004155 | -0.01692
-0.52 | -0.0010275 | -0.00487 | -0.017075
-0.51 | -0.00092 | -0.00548 | -0.016285
-0.5 | -0.0007435 | -0.003855 | -0.013955
-0.49 | -0.0007075 | -0.003315 | -0.01243
-0.48 | -0.0006675 | -0.003255 | -0.012795
-0.47 | -0.000486 | -0.002715 | -0.012555
-0.46 | -0.000276 | -0.002025 | -0.00947
-0.45 | -8.65e-05 | -0.00165 | -0.00393
-0.44 | 0.000161 | -0.000495 | -0.001945
-0.43 | 0.000636 | 0.00117 | 0.002095
-0.42 | 0.0011685 | 0.003055 | 0.00945
-0.41 | 0.0017515 | 0.00525 | 0.01828
-0.4 | 0.002789 | 0.00865 | 0.03011
-0.39 | 0.004094 | 0.013685 | 0.04688
-0.38 | 0.0058175 | 0.01977 | 0.07433
-0.37 | 0.0082765 | 0.0285 | 0.106065
-0.36 | 0.0120675 | 0.04056 | 0.14845
-0.35 | 0.0169665 | 0.05727 | 0.2151
-0.34 | 0.022885 | 0.080625 | 0.3023
-0.33 | 0.03165 | 0.11228 | 0.42755
-0.32 | 0.043935 | 0.16695 | 0.59675
-0.31 | 0.061115 | 0.228505 | 0.8484
-0.3 | 0.08371 | 0.3045 | 1.19055
-0.29 | 0.11544 | 0.42325 | 1.6277
-0.28 | 0.182495 | 0.5837 | 2.25415
-0.27 | 0.248645 | 0.79785 | 3.1095
-0.26 | 0.314 | 1.1007 | 4.2655
-0.25 | 0.43055 | 1.5537 | 5.7915
-0.24 | 0.59315 | 2.12565 | 7.926
-0.23 | 0.81145 | 2.8245 | 10.7
-0.22 | 1.0991 | 3.823 | 14.497
-0.21 | 1.5914 | 5.197 | 19.5905
-0.2 | 2.1502 | 6.978 | 25.91
-0.19 | 2.8235 | 9.4 | 34.72
-0.18 | 3.7915 | 12.539 | 45.39
-0.17 | 5.0745 | 16.801 | 58.75
-0.16 | 6.8445 | 21.9545 | 76.09
-0.15 | 9.176 | 29.135 | 96.95
-0.14 | 12.1165 | 38.585 | 122.715
-0.13 | 16.3215 | 49.47 | 154.245
-0.12 | 21.4535 | 63.245 | 188.45
-0.11 | 28.145 | 81.315 | 225.6
-0.1 | 36.875 | 103.645 | 269.25
-0.09 | 47.24 | 128.84 | 313.35
-0.08 | 60.42 | 158.75 | 362.8
-0.07 | 75.71 | 192.95 | 412.8
-0.06 | 95.67 | 233.85 | 465.05
-0.05 | 116.38 | 276.85 | 517.2
-0.04 | 141.01 | 324.95 | 567.85
-0.03 | 171 | 372.65 | 619.25
-0.02 | 202.3 | 425.15 | 668.3
-0.01 | 237 | 480.8 | 725.95
0 | 271.7 | 531.8 | 773.2
0.01 | 305.6 | 583.15 | 807.5
0.02 | 340.3 | 627.2 | 849.5
0.03 | 376.75 | 680.35 | 891
0.04 | 405.75 | 724.05 | 927.5
0.05 | 429.95 | 767.5 | 964.5
0.06 | 457.7 | 816 | 996
0.07 | 479.25 | 848.5 | 1027
0.08 | 493.65 | 882.5 | 1048.5
0.09 | 505.15 | 915.5 | 1070
0.1 | 500.4 | 946 | 1103
0.11 | 505.1 | 974 | 1119.5
0.12 | 520 | 1000.5 | 1135
0.13 | 510 | 1018 | 1150.5
0.14 | 493 | 1036 | 1160.5
0.15 | 482.5 | 1062 | 1183
0.16 | 469.5 | 1078 | 1188
0.17 | 460 | 1087.5 | 1192
0.18 | 447 | 1092 | 1204.5
0.19 | 423.5 | 1106 | 1207.5
0.2 | 398.5 | 1129 | 1212
0.21 | 376 | 1138.5 | 1219
0.22 | 354 | 1135 | 1217.5
0.23 | 347.5 | 1130 | 1217
0.24 | 338.5 | 1141 | 1223
0.25 | 314.5 | 1143 | 1209
0.26 | 288.5 | 1138.5 | 1205.5
0.27 | 264.5 | 1135 | 1209.5
0.28 | 249.5 | 1131 | 1195
0.29 | 241.5 | 1137.5 | 1199
0.3 | 239.5 | 1125.5 | 1190
0.31 | 225.5 | 1113 | 1173
0.32 | 204.5 | 1106 | 1170.5
0.33 | 180.5 | 1102 | 1156.5
0.34 | 169 | 1091.5 | 1138
0.35 | 177.5 | 1067 | 1128
0.36 | 159.5 | 1064 | 1124.5
0.37 | 141 | 1050.5 | 1108
0.38 | 129 | 1027.5 | 1089
0.39 | 129.5 | 1010.5 | 1064
0.4 | 141.5 | 987 | 1053.5
0.41 | 118 | 970.5 | 1046.5
0.42 | 92.5 | 954.5 | 1021.5
0.43 | 103.5 | 928 | 1003
0.44 | 116 | 898 | 979.5
0.45 | 94 | 879.5 | 963.5
0.46 | 85 | 855.5 | 931.5
0.47 | 81 | 831.5 | 910
0.48 | 80 | 804.5 | 890
0.49 | 83.5 | 767 | 870
0.5 | 77 | 750 | 880