## IDS-VDS Characteristic (mA-mm)
VGS (V) | VDS = 0.100 V | VDS = 0.500 V | VDS = 0.900 V
-0.75 | 0.0006141 | 0.0027875 | 0.009847
-0.74 | 0.0005849 | 0.0026794 | 0.009537
-0.73 | 0.0005587 | 0.0025939 | 0.009278
-0.72 | 0.00053 | 0.0024805 | 0.00896
-0.71 | 0.0005044 | 0.002403 | 0.008732
-0.7 | 0.0004811 | 0.0022907 | 0.008399
-0.69 | 0.00046315 | 0.0022158 | 0.008105
-0.68 | 0.00043829 | 0.002124 | 0.007847
-0.67 | 0.00041624 | 0.0020465 | 0.007636
-0.66 | 0.00039432 | 0.0019768 | 0.007364
-0.65 | 0.0003757 | 0.0019106 | 0.007074
-0.64 | 0.0003611 | 0.0018183 | 0.00686
-0.63 | 0.00034203 | 0.0017592 | 0.006621
-0.62 | 0.00032532 | 0.0016811 | 0.006436
-0.61 | 0.00030637 | 0.0016044 | 0.006191
-0.6 | 0.00029239 | 0.0015448 | 0.005985
-0.59 | 0.00028157 | 0.0014797 | 0.005805
-0.58 | 0.00026613 | 0.0014108 | 0.005644
-0.57 | 0.00025168 | 0.0013588 | 0.005427
-0.56 | 0.00024099 | 0.0013126 | 0.005247
-0.55 | 0.00022959 | 0.0012717 | 0.005071
-0.54 | 0.00021816 | 0.0012105 | 0.0049288
-0.53 | 0.00020816 | 0.0011564 | 0.0047541
-0.52 | 0.00019765 | 0.0011128 | 0.0045541
-0.51 | 0.00018897 | 0.001066 | 0.0044324
-0.5 | 0.00017926 | 0.0010326 | 0.004297
-0.49 | 0.00017137 | 0.0009988 | 0.0041618
-0.48 | 0.00016557 | 0.000969 | 0.0040565
-0.47 | 0.00016093 | 0.0009425 | 0.0039406
-0.46 | 0.00015837 | 0.0009239 | 0.0038728
-0.45 | 0.00015514 | 0.0009049 | 0.0037975
-0.44 | 0.00015637 | 0.0009057 | 0.0037943
-0.43 | 0.00016132 | 0.0009126 | 0.0038067
-0.42 | 0.00017119 | 0.0009355 | 0.0038757
-0.41 | 0.00018589 | 0.0009844 | 0.0040591
-0.4 | 0.00021007 | 0.0010678 | 0.0043439
-0.39 | 0.00024718 | 0.0011933 | 0.0047765
-0.38 | 0.00029946 | 0.00137 | 0.0054337
-0.37 | 0.00037471 | 0.0016302 | 0.006442
-0.36 | 0.00048148 | 0.0020107 | 0.007808
-0.35 | 0.0006653 | 0.0025331 | 0.009739
-0.34 | 0.0008874 | 0.0032867 | 0.012584
-0.33 | 0.001189 | 0.0043234 | 0.016498
-0.32 | 0.0016007 | 0.005812 | 0.022038
-0.31 | 0.0021692 | 0.007775 | 0.029662
-0.3 | 0.0029678 | 0.010596 | 0.04061
-0.29 | 0.0040508 | 0.014453 | 0.05566
-0.28 | 0.005549 | 0.019781 | 0.07638
-0.27 | 0.007939 | 0.027079 | 0.10486
-0.26 | 0.010886 | 0.037151 | 0.14372
-0.25 | 0.014821 | 0.05098 | 0.1973
-0.24 | 0.020297 | 0.07111 | 0.26862
-0.23 | 0.027683 | 0.09682 | 0.36696
-0.22 | 0.037733 | 0.13202 | 0.50029
-0.21 | 0.051429 | 0.17899 | 0.6779
-0.2 | 0.07156 | 0.24274 | 0.918
-0.19 | 0.09728 | 0.32787 | 1.232
-0.18 | 0.13233 | 0.44234 | 1.6573
-0.17 | 0.17829 | 0.5981 | 2.1979
-0.16 | 0.24121 | 0.8025 | 2.9101
-0.15 | 0.32307 | 1.0669 | 3.8119
-0.14 | 0.43505 | 1.4174 | 4.9678
-0.13 | 0.5812 | 1.8763 | 6.431
-0.12 | 0.7776 | 2.4584 | 8.173
-0.11 | 1.0318 | 3.2164 | 10.334
-0.1 | 1.3663 | 4.1687 | 12.881
-0.09 | 1.7999 | 5.3827 | 15.848
-0.08 | 2.3592 | 6.87 | 19.34
-0.07 | 3.0631 | 8.658 | 23.347
-0.06 | 3.939 | 10.884 | 27.816
-0.05 | 5.0495 | 13.528 | 32.924
-0.04 | 6.342 | 16.631 | 38.406
-0.03 | 7.964 | 20.231 | 44.499
-0.02 | 9.873 | 24.271 | 51.03
-0.01 | 12.116 | 28.954 | 58.24
0 | 14.724 | 34.107 | 65.88
0.01 | 17.677 | 39.797 | 73.93
0.02 | 20.952 | 45.854 | 82.18
0.03 | 24.602 | 52.646 | 91.16
0.04 | 28.586 | 59.7 | 100.31
0.05 | 32.809 | 67.35 | 109.91
0.06 | 37.354 | 75.32 | 119.83
0.07 | 42.094 | 83.9 | 130.04
0.08 | 46.966 | 92.62 | 140.56
0.09 | 51.956 | 101.62 | 151.17
0.1 | 57.06 | 111.02 | 162.19
0.11 | 62.15 | 120.69 | 173.24
0.12 | 67.33 | 130.69 | 184.75
0.13 | 72.41 | 140.78 | 196.27
0.14 | 77.49 | 151.28 | 207.89
0.15 | 82.46 | 161.75 | 219.72
0.16 | 87.28 | 172.62 | 231.41
0.17 | 91.86 | 183.46 | 243.42
0.18 | 96.21 | 194.3 | 255.51
0.19 | 100.44 | 205.52 | 267.55
0.2 | 104.59 | 216.75 | 279.76
0.21 | 108.58 | 228.17 | 292.04
0.22 | 112.46 | 239.51 | 304.18
0.23 | 115.89 | 250.75 | 316.41
0.24 | 119.08 | 262.19 | 328.62
0.25 | 122.14 | 273.79 | 340.75
0.26 | 125.23 | 285.26 | 353.02
0.27 | 128.17 | 296.55 | 365.04
0.28 | 130.88 | 307.93 | 377.05
0.29 | 133.36 | 319.28 | 389.03
0.3 | 135.59 | 330.66 | 400.84
0.31 | 137.79 | 341.97 | 412.78
0.32 | 139.78 | 352.94 | 424.5
0.33 | 141.96 | 364.15 | 436.16
0.34 | 143.78 | 375.03 | 447.77
0.35 | 145.24 | 385.83 | 458.92
0.36 | 146.93 | 396.57 | 470.36
0.37 | 148.43 | 407.12 | 481.52
0.38 | 150.08 | 417.43 | 492.49
0.39 | 151.24 | 427.59 | 503.18
0.4 | 152.36 | 437.6 | 513.79
0.41 | 153.64 | 447.38 | 524.27
0.42 | 154.96 | 457.08 | 534.64
0.43 | 156.03 | 466.43 | 544.68
0.44 | 156.76 | 475.53 | 554.44
0.45 | 157.85 | 484.43 | 564.2
0.46 | 158.76 | 493.1 | 573.5
0.47 | 159.85 | 501.48 | 582.8
0.48 | 160.59 | 509.54 | 591.7
0.49 | 160.96 | 517.36 | 600.6
0.5 | 162.18 | 525.04 | 609.1

## Tranconductance (mS-mm)
VGS (V) | VDS = 0.100 V | VDS = 0.500 V | VDS = 0.900 V
-0.75 | -0.00292 | -0.01081 | -0.031
-0.74 | -0.00277 | -0.00968 | -0.02845
-0.73 | -0.002745 | -0.009945 | -0.02885
-0.72 | -0.002715 | -0.009545 | -0.0273
-0.71 | -0.002445 | -0.00949 | -0.02805
-0.7 | -0.0020625 | -0.00936 | -0.03135
-0.69 | -0.0021405 | -0.008335 | -0.0276
-0.68 | -0.0023455 | -0.008465 | -0.02345
-0.67 | -0.0021985 | -0.00736 | -0.02415
-0.66 | -0.002027 | -0.006795 | -0.0281
-0.65 | -0.001661 | -0.007925 | -0.0252
-0.64 | -0.0016835 | -0.00757 | -0.02265
-0.63 | -0.001789 | -0.00686 | -0.0212
-0.62 | -0.001783 | -0.00774 | -0.0215
-0.61 | -0.0016465 | -0.006815 | -0.02255
-0.6 | -0.00124 | -0.006235 | -0.0193
-0.59 | -0.001313 | -0.0067 | -0.01705
-0.58 | -0.0014945 | -0.006045 | -0.0189
-0.57 | -0.001257 | -0.00491 | -0.01985
-0.56 | -0.0011045 | -0.004355 | -0.0178
-0.55 | -0.0011415 | -0.005105 | -0.01591
-0.54 | -0.0010715 | -0.005765 | -0.015845
-0.53 | -0.0010255 | -0.004885 | -0.018735
-0.52 | -0.0009595 | -0.00452 | -0.016085
-0.51 | -0.0009195 | -0.00401 | -0.012855
-0.5 | -0.00088 | -0.00336 | -0.01353
-0.49 | -0.0006845 | -0.00318 | -0.012025
-0.48 | -0.000522 | -0.002815 | -0.01106
-0.47 | -0.00036 | -0.002255 | -0.009185
-0.46 | -0.0002895 | -0.00188 | -0.007155
-0.45 | -0.0001 | -0.00091 | -0.003925
-0.44 | 0.000309 | 0.000385 | 0.00046
-0.43 | 0.000741 | 0.00149 | 0.00407
-0.42 | 0.0012285 | 0.00359 | 0.01262
-0.41 | 0.001944 | 0.006615 | 0.02341
-0.4 | 0.0030645 | 0.010445 | 0.03587
-0.39 | 0.0044695 | 0.01511 | 0.05449
-0.38 | 0.0063765 | 0.021845 | 0.083275
-0.37 | 0.009101 | 0.032035 | 0.118715
-0.36 | 0.0145295 | 0.045145 | 0.16485
-0.35 | 0.020296 | 0.0638 | 0.2388
-0.34 | 0.026185 | 0.089515 | 0.33795
-0.33 | 0.035665 | 0.126265 | 0.4727
-0.32 | 0.04901 | 0.17258 | 0.6582
-0.31 | 0.068355 | 0.2392 | 0.9286
-0.3 | 0.09408 | 0.3339 | 1.2999
-0.29 | 0.12906 | 0.45925 | 1.7885
-0.28 | 0.19441 | 0.6313 | 2.46
-0.27 | 0.26685 | 0.8685 | 3.367
-0.26 | 0.3441 | 1.19505 | 4.622
-0.25 | 0.47055 | 1.69795 | 6.245
-0.24 | 0.6431 | 2.292 | 8.483
-0.23 | 0.8718 | 3.0455 | 11.5835
-0.22 | 1.1873 | 4.1085 | 15.547
-0.21 | 1.69135 | 5.536 | 20.8855
-0.2 | 2.29255 | 7.444 | 27.705
-0.19 | 3.0385 | 9.98 | 36.965
-0.18 | 4.0505 | 13.5115 | 48.295
-0.17 | 5.444 | 18.008 | 62.64
-0.16 | 7.239 | 23.44 | 80.7
-0.15 | 9.692 | 30.745 | 102.885
-0.14 | 12.9065 | 40.47 | 130.955
-0.13 | 17.1275 | 52.05 | 160.26
-0.12 | 22.53 | 67.005 | 195.15
-0.11 | 29.435 | 85.515 | 235.4
-0.1 | 38.405 | 108.315 | 275.7
-0.09 | 49.645 | 135.065 | 322.95
-0.08 | 63.16 | 163.765 | 374.95
-0.07 | 78.99 | 200.7 | 423.8
-0.06 | 99.32 | 243.5 | 478.85
-0.05 | 120.15 | 287.35 | 529.5
-0.04 | 145.725 | 335.15 | 578.75
-0.03 | 176.55 | 382 | 631.2
-0.02 | 207.6 | 436.15 | 687.05
-0.01 | 242.55 | 491.8 | 742.5
0 | 278.05 | 542.15 | 784.5
0.01 | 311.4 | 587.35 | 815
0.02 | 346.25 | 642.45 | 861.5
0.03 | 381.7 | 692.3 | 906.5
0.04 | 410.35 | 735.2 | 937.5
0.05 | 438.4 | 781 | 976
0.06 | 464.25 | 827.5 | 1006.5
0.07 | 480.6 | 865 | 1036.5
0.08 | 493.1 | 886 | 1056.5
0.09 | 504.7 | 920 | 1081.5
0.1 | 509.7 | 953.5 | 1103.5
0.11 | 513.5 | 983.5 | 1128
0.12 | 513 | 1004.5 | 1151.5
0.13 | 508 | 1029.5 | 1157
0.14 | 502.5 | 1048.5 | 1172.5
0.15 | 489.5 | 1067 | 1176
0.16 | 470 | 1085.5 | 1185
0.17 | 446.5 | 1084 | 1205
0.18 | 429 | 1103 | 1206.5
0.19 | 419 | 1122.5 | 1212.5
0.2 | 407 | 1132.5 | 1224.5
0.21 | 393.5 | 1138 | 1221
0.22 | 365.5 | 1129 | 1218.5
0.23 | 331 | 1134 | 1222
0.24 | 312.5 | 1152 | 1217
0.25 | 307.5 | 1153.5 | 1220
0.26 | 301.5 | 1138 | 1214.5
0.27 | 282.5 | 1133.5 | 1201.5
0.28 | 259.5 | 1136.5 | 1199.5
0.29 | 235.5 | 1136.5 | 1189.5
0.3 | 221.5 | 1134.5 | 1187.5
0.31 | 209.5 | 1114 | 1183
0.32 | 208.5 | 1109 | 1169
0.33 | 200 | 1104.5 | 1163.5
0.34 | 164 | 1084 | 1138
0.35 | 157.5 | 1077 | 1129.5
0.36 | 159.5 | 1064.5 | 1130
0.37 | 157.5 | 1043 | 1106.5
0.38 | 140.5 | 1023.5 | 1083
0.39 | 114 | 1008.5 | 1065
0.4 | 120 | 989.5 | 1054.5
0.41 | 130 | 974 | 1042.5
0.42 | 119.5 | 952.5 | 1020.5
0.43 | 90 | 922.5 | 990
0.44 | 91 | 900 | 976
0.45 | 100 | 878.5 | 953
0.46 | 100 | 852.5 | 930
0.47 | 91.5 | 822 | 910
0.48 | 55.5 | 794 | 890
0.49 | 79.5 | 775 | 870
0.5 | 122 | 768 | 850