## IDS-VDS Characteristic (mA-mm)
VGS (V) | VDS = 0.100 V | VDS = 0.500 V | VDS = 0.900 V
-0.75 | 0.0006144 | 0.00281 | 0.009793
-0.74 | 0.0005838 | 0.00271 | 0.009512
-0.73 | 0.0005595 | 0.0026097 | 0.009198
-0.72 | 0.000533 | 0.0025026 | 0.008948
-0.71 | 0.0005053 | 0.0024095 | 0.008624
-0.7 | 0.00048361 | 0.002307 | 0.008379
-0.69 | 0.00045939 | 0.0022209 | 0.008106
-0.68 | 0.00043689 | 0.0021387 | 0.007856
-0.67 | 0.00041679 | 0.0020601 | 0.007567
-0.66 | 0.00039705 | 0.0019806 | 0.007357
-0.65 | 0.00037489 | 0.0018945 | 0.007108
-0.64 | 0.0003616 | 0.001824 | 0.006861
-0.63 | 0.00034387 | 0.0017507 | 0.006639
-0.62 | 0.00032576 | 0.0016895 | 0.006432
-0.61 | 0.00030884 | 0.0016132 | 0.006224
-0.6 | 0.00029515 | 0.0015525 | 0.006008
-0.59 | 0.00027848 | 0.0014905 | 0.00579
-0.58 | 0.00026655 | 0.001434 | 0.005603
-0.57 | 0.00025458 | 0.0013821 | 0.005409
-0.56 | 0.00024197 | 0.0013263 | 0.005232
-0.55 | 0.00022972 | 0.0012706 | 0.005082
-0.54 | 0.00021667 | 0.0012229 | 0.0048905
-0.53 | 0.00020506 | 0.0011752 | 0.0047302
-0.52 | 0.00019688 | 0.0011343 | 0.0045628
-0.51 | 0.00018915 | 0.0010917 | 0.0044168
-0.5 | 0.00017919 | 0.0010523 | 0.0042699
-0.49 | 0.00017151 | 0.0010121 | 0.0041802
-0.48 | 0.00016555 | 0.0009799 | 0.0040444
-0.47 | 0.00016114 | 0.0009506 | 0.0039327
-0.46 | 0.00015832 | 0.000929 | 0.0038621
-0.45 | 0.00015694 | 0.0009128 | 0.0038391
-0.44 | 0.00015838 | 0.0009117 | 0.0038089
-0.43 | 0.00016395 | 0.000927 | 0.0038564
-0.42 | 0.00017396 | 0.0009511 | 0.0039282
-0.41 | 0.00018973 | 0.0010058 | 0.0041063
-0.4 | 0.00021478 | 0.0010885 | 0.0043948
-0.39 | 0.00025461 | 0.0012146 | 0.0048484
-0.38 | 0.00030806 | 0.0014042 | 0.005526
-0.37 | 0.00038575 | 0.0016801 | 0.006609
-0.36 | 0.00049414 | 0.0020693 | 0.008022
-0.35 | 0.000683 | 0.0026166 | 0.01006
-0.34 | 0.0009077 | 0.0033699 | 0.013055
-0.33 | 0.0012122 | 0.0044549 | 0.017111
-0.32 | 0.0016386 | 0.006108 | 0.022809
-0.31 | 0.0022222 | 0.008169 | 0.030891
-0.3 | 0.0030285 | 0.011069 | 0.042127
-0.29 | 0.0041491 | 0.015066 | 0.05824
-0.28 | 0.0056689 | 0.020605 | 0.07926
-0.27 | 0.008133 | 0.028186 | 0.10857
-0.26 | 0.01106 | 0.038637 | 0.14965
-0.25 | 0.015141 | 0.052991 | 0.20397
-0.24 | 0.02065 | 0.07366 | 0.27872
-0.23 | 0.028225 | 0.09981 | 0.38247
-0.22 | 0.038398 | 0.1359 | 0.51701
-0.21 | 0.052343 | 0.18507 | 0.7027
-0.2 | 0.07308 | 0.25084 | 0.9487
-0.19 | 0.09935 | 0.33932 | 1.2777
-0.18 | 0.13452 | 0.45665 | 1.7092
-0.17 | 0.18214 | 0.6183 | 2.2741
-0.16 | 0.24479 | 0.8226 | 2.9906
-0.15 | 0.3298 | 1.1018 | 3.9336
-0.14 | 0.44268 | 1.4601 | 5.1049
-0.13 | 0.5929 | 1.929 | 6.591
-0.12 | 0.7913 | 2.5316 | 8.37
-0.11 | 1.0511 | 3.2989 | 10.54
-0.1 | 1.3915 | 4.2731 | 13.144
-0.09 | 1.8336 | 5.5135 | 16.202
-0.08 | 2.3919 | 7.019 | 19.708
-0.07 | 3.0969 | 8.869 | 23.729
-0.06 | 3.9919 | 11.085 | 28.307
-0.05 | 5.1037 | 13.792 | 33.379
-0.04 | 6.411 | 16.897 | 39.02
-0.03 | 8.034 | 20.502 | 45.004
-0.02 | 9.959 | 24.594 | 51.618
-0.01 | 12.231 | 29.258 | 58.83
0 | 14.837 | 34.468 | 66.48
0.01 | 17.781 | 40.184 | 74.5
0.02 | 21.011 | 46.299 | 82.9
0.03 | 24.733 | 53.142 | 91.72
0.04 | 28.685 | 59.99 | 100.92
0.05 | 32.931 | 67.73 | 110.5
0.06 | 37.426 | 75.72 | 120.31
0.07 | 42.128 | 84.17 | 130.47
0.08 | 47.003 | 93 | 141
0.09 | 52.016 | 101.92 | 151.7
0.1 | 57 | 111.32 | 162.48
0.11 | 62.11 | 120.94 | 173.73
0.12 | 67.35 | 130.94 | 184.91
0.13 | 72.45 | 141.09 | 196.37
0.14 | 77.44 | 151.32 | 208.07
0.15 | 82.28 | 161.82 | 219.65
0.16 | 86.97 | 172.59 | 231.65
0.17 | 91.52 | 183.38 | 243.39
0.18 | 96.06 | 194.17 | 255.34
0.19 | 100.46 | 205.35 | 267.4
0.2 | 104.54 | 216.47 | 279.5
0.21 | 108.29 | 227.76 | 291.65
0.22 | 111.85 | 239.11 | 303.79
0.23 | 115.29 | 250.29 | 315.83
0.24 | 118.75 | 261.79 | 327.96
0.25 | 121.98 | 273.21 | 340.2
0.26 | 124.98 | 284.54 | 352.01
0.27 | 127.65 | 295.87 | 364.23
0.28 | 130.21 | 307.06 | 376.17
0.29 | 132.48 | 318.39 | 388
0.3 | 135.1 | 329.78 | 400.02
0.31 | 137.39 | 340.89 | 411.55
0.32 | 139.38 | 351.86 | 423.31
0.33 | 141.2 | 362.88 | 434.94
0.34 | 142.78 | 373.67 | 446.33
0.35 | 144.74 | 384.44 | 457.56
0.36 | 146.45 | 395.11 | 468.65
0.37 | 147.73 | 405.46 | 479.82
0.38 | 149.13 | 415.77 | 490.68
0.39 | 150.38 | 425.9 | 501.38
0.4 | 151.88 | 435.82 | 511.72
0.41 | 153.08 | 445.61 | 522.24
0.42 | 154 | 455.1 | 532.53
0.43 | 154.91 | 464.38 | 542.54
0.44 | 156.15 | 473.49 | 552.34
0.45 | 157.23 | 482.33 | 561.81
0.46 | 157.93 | 490.92 | 571.4
0.47 | 158.72 | 499.17 | 580.2
0.48 | 159.49 | 507.21 | 589.2
0.49 | 160.54 | 515.02 | 597.9
0.5 | 161.21 | 522.59 | 606.7

## Tranconductance (mS-mm)
VGS (V) | VDS = 0.100 V | VDS = 0.500 V | VDS = 0.900 V
-0.75 | -0.00306 | -0.01 | -0.0281
-0.74 | -0.002745 | -0.010015 | -0.02975
-0.73 | -0.00254 | -0.01037 | -0.0282
-0.72 | -0.00271 | -0.01001 | -0.0287
-0.71 | -0.0024695 | -0.00978 | -0.02845
-0.7 | -0.0022955 | -0.00943 | -0.0259
-0.69 | -0.002336 | -0.008415 | -0.02615
-0.68 | -0.00213 | -0.00804 | -0.02695
-0.67 | -0.001992 | -0.007905 | -0.02495
-0.66 | -0.002095 | -0.00828 | -0.02295
-0.65 | -0.0017725 | -0.00783 | -0.0248
-0.64 | -0.001551 | -0.00719 | -0.02345
-0.63 | -0.001792 | -0.006725 | -0.02145
-0.62 | -0.0017515 | -0.006875 | -0.02075
-0.61 | -0.0015305 | -0.00685 | -0.0212
-0.6 | -0.001518 | -0.006135 | -0.0217
-0.59 | -0.00143 | -0.005925 | -0.02025
-0.58 | -0.001195 | -0.00542 | -0.01905
-0.57 | -0.001229 | -0.005385 | -0.01855
-0.56 | -0.001243 | -0.005575 | -0.01635
-0.55 | -0.001265 | -0.00517 | -0.017075
-0.54 | -0.001233 | -0.00477 | -0.01759
-0.53 | -0.0009895 | -0.00443 | -0.016385
-0.52 | -0.0007955 | -0.004175 | -0.01567
-0.51 | -0.0008845 | -0.0041 | -0.014645
-0.5 | -0.000882 | -0.00398 | -0.01183
-0.49 | -0.000682 | -0.00362 | -0.011275
-0.48 | -0.0005185 | -0.003075 | -0.012375
-0.47 | -0.0003615 | -0.002545 | -0.009115
-0.46 | -0.00021 | -0.00189 | -0.00468
-0.45 | 3e-06 | -0.000865 | -0.00266
-0.44 | 0.0003505 | 0.00071 | 0.000865
-0.43 | 0.000779 | 0.00197 | 0.005965
-0.42 | 0.001289 | 0.00394 | 0.012495
-0.41 | 0.002041 | 0.00687 | 0.02333
-0.4 | 0.003244 | 0.01044 | 0.037105
-0.39 | 0.004664 | 0.015785 | 0.05656
-0.38 | 0.006557 | 0.023275 | 0.08803
-0.37 | 0.009304 | 0.033255 | 0.1248
-0.36 | 0.0148625 | 0.046825 | 0.17255
-0.35 | 0.020678 | 0.06503 | 0.25165
-0.34 | 0.02646 | 0.091915 | 0.35255
-0.33 | 0.036545 | 0.136905 | 0.4877
-0.32 | 0.0505 | 0.185705 | 0.689
-0.31 | 0.069495 | 0.24805 | 0.9659
-0.3 | 0.096345 | 0.34485 | 1.36745
-0.29 | 0.13202 | 0.4768 | 1.85665
-0.28 | 0.199195 | 0.656 | 2.5165
-0.27 | 0.269555 | 0.9016 | 3.5195
-0.26 | 0.3504 | 1.24025 | 4.77
-0.25 | 0.4795 | 1.75115 | 6.4535
-0.24 | 0.6542 | 2.34095 | 8.925
-0.23 | 0.8874 | 3.112 | 11.9145
-0.22 | 1.2059 | 4.263 | 16.0115
-0.21 | 1.7341 | 5.747 | 21.5845
-0.2 | 2.35035 | 7.7125 | 28.75
-0.19 | 3.072 | 10.2905 | 38.025
-0.18 | 4.1395 | 13.949 | 49.82
-0.17 | 5.5135 | 18.2975 | 64.07
-0.16 | 7.383 | 24.175 | 82.975
-0.15 | 9.8945 | 31.875 | 105.715
-0.14 | 13.155 | 41.36 | 132.87
-0.13 | 17.431 | 53.575 | 163.255
-0.12 | 22.91 | 68.495 | 197.45
-0.11 | 30.01 | 87.075 | 238.7
-0.1 | 39.125 | 110.73 | 283.1
-0.09 | 50.02 | 137.295 | 328.2
-0.08 | 63.165 | 167.775 | 376.35
-0.07 | 80 | 203.3 | 429.95
-0.06 | 100.34 | 246.15 | 482.5
-0.05 | 120.955 | 290.6 | 535.65
-0.04 | 146.515 | 335.5 | 581.25
-0.03 | 177.4 | 384.85 | 629.9
-0.02 | 209.85 | 437.8 | 691.3
-0.01 | 243.9 | 493.7 | 743.1
0 | 277.5 | 546.3 | 783.5
0.01 | 308.7 | 591.55 | 821
0.02 | 347.6 | 647.9 | 861
0.03 | 383.7 | 684.55 | 901
0.04 | 409.9 | 729.4 | 939
0.05 | 437.05 | 786.5 | 969.5
0.06 | 459.85 | 822 | 998.5
0.07 | 478.85 | 864 | 1034.5
0.08 | 494.4 | 887.5 | 1061.5
0.09 | 499.85 | 916 | 1074
0.1 | 504.7 | 951 | 1101.5
0.11 | 517.5 | 981 | 1121.5
0.12 | 517 | 1007.5 | 1132
0.13 | 504.5 | 1019 | 1158
0.14 | 491.5 | 1036.5 | 1164
0.15 | 476.5 | 1063.5 | 1179
0.16 | 462 | 1078 | 1187
0.17 | 454.5 | 1079 | 1184.5
0.18 | 447 | 1098.5 | 1200.5
0.19 | 424 | 1115 | 1208
0.2 | 391.5 | 1120.5 | 1212.5
0.21 | 365.5 | 1132 | 1214.5
0.22 | 350 | 1126.5 | 1209
0.23 | 345 | 1134 | 1208.5
0.24 | 334.5 | 1146 | 1218.5
0.25 | 311.5 | 1137.5 | 1202.5
0.26 | 283.5 | 1133 | 1201.5
0.27 | 261.5 | 1126 | 1208
0.28 | 241.5 | 1126 | 1188.5
0.29 | 244.5 | 1136 | 1192.5
0.3 | 245.5 | 1125 | 1177.5
0.31 | 214 | 1104 | 1164.5
0.32 | 190.5 | 1099.5 | 1169.5
0.33 | 170 | 1090.5 | 1151
0.34 | 177 | 1078 | 1131
0.35 | 183.5 | 1072 | 1116
0.36 | 149.5 | 1051 | 1113
0.37 | 134 | 1033 | 1101.5
0.38 | 132.5 | 1022 | 1078
0.39 | 137.5 | 1002.5 | 1052
0.4 | 135 | 985.5 | 1043
0.41 | 106 | 964 | 1040.5
0.42 | 91.5 | 938.5 | 1015
0.43 | 107.5 | 919.5 | 990.5
0.44 | 116 | 897.5 | 963.5
0.45 | 89 | 871.5 | 953
0.46 | 74.5 | 842 | 919.5
0.47 | 78 | 814.5 | 890
0.48 | 91 | 792.5 | 885
0.49 | 86 | 769 | 875
0.5 | 67 | 757 | 880