## IDS-VDS Characteristic (mA-mm)
VGS (V) | VDS = 0.100 V | VDS = 0.500 V | VDS = 0.900 V
-0.75 | 0.0005945 | 0.0026768 | 0.009373
-0.74 | 0.0005636 | 0.0025798 | 0.009082
-0.73 | 0.0005432 | 0.0024788 | 0.008878
-0.72 | 0.0005141 | 0.0023756 | 0.008495
-0.71 | 0.00049492 | 0.0022864 | 0.008247
-0.7 | 0.00046666 | 0.0021932 | 0.007981
-0.69 | 0.00044364 | 0.0021233 | 0.00769
-0.68 | 0.00042339 | 0.0020468 | 0.00747
-0.67 | 0.00040206 | 0.0019696 | 0.00719
-0.66 | 0.00038329 | 0.0018884 | 0.006989
-0.65 | 0.00036617 | 0.0018176 | 0.006762
-0.64 | 0.00034788 | 0.0017455 | 0.006625
-0.63 | 0.00033201 | 0.0016779 | 0.006349
-0.62 | 0.00031502 | 0.0016042 | 0.006168
-0.61 | 0.00030268 | 0.0015558 | 0.005907
-0.6 | 0.00028498 | 0.0014963 | 0.005726
-0.59 | 0.00027201 | 0.0014335 | 0.005514
-0.58 | 0.00025777 | 0.0013808 | 0.005395
-0.57 | 0.00024551 | 0.0013214 | 0.005189
-0.56 | 0.00023204 | 0.0012704 | 0.005018
-0.55 | 0.00022245 | 0.0012187 | 0.0048871
-0.54 | 0.00021081 | 0.0011844 | 0.0047001
-0.53 | 0.0002022 | 0.0011291 | 0.0045742
-0.52 | 0.00019219 | 0.0010836 | 0.0044097
-0.51 | 0.00018254 | 0.0010505 | 0.0042764
-0.5 | 0.00017468 | 0.0010133 | 0.0041413
-0.49 | 0.00016988 | 0.0009803 | 0.0040516
-0.48 | 0.00016332 | 0.0009442 | 0.0039468
-0.47 | 0.00015819 | 0.000923 | 0.0038576
-0.46 | 0.00015555 | 0.000906 | 0.0037762
-0.45 | 0.00015369 | 0.0008899 | 0.0037378
-0.44 | 0.00015642 | 0.0008927 | 0.003738
-0.43 | 0.00016373 | 0.0009061 | 0.0037757
-0.42 | 0.0001753 | 0.0009449 | 0.003886
-0.41 | 0.00019209 | 0.0010003 | 0.0040871
-0.4 | 0.00021926 | 0.0011025 | 0.0044046
-0.39 | 0.00025975 | 0.001236 | 0.0049273
-0.38 | 0.00031785 | 0.0014399 | 0.0056615
-0.37 | 0.00039926 | 0.0017333 | 0.006814
-0.36 | 0.0005131 | 0.0021422 | 0.008358
-0.35 | 0.0007118 | 0.0027225 | 0.010503
-0.34 | 0.0009442 | 0.0035415 | 0.013653
-0.33 | 0.0012659 | 0.0046834 | 0.017944
-0.32 | 0.0017077 | 0.006414 | 0.024124
-0.31 | 0.0023206 | 0.008597 | 0.032628
-0.3 | 0.0031642 | 0.011686 | 0.044546
-0.29 | 0.004324 | 0.015915 | 0.06125
-0.28 | 0.006131 | 0.021696 | 0.08354
-0.27 | 0.008411 | 0.029765 | 0.11492
-0.26 | 0.011458 | 0.04071 | 0.15672
-0.25 | 0.015647 | 0.055432 | 0.2141
-0.24 | 0.02132 | 0.07742 | 0.29232
-0.23 | 0.02906 | 0.10478 | 0.39928
-0.22 | 0.039795 | 0.14235 | 0.54067
-0.21 | 0.054065 | 0.19284 | 0.7286
-0.2 | 0.07569 | 0.26121 | 0.9816
-0.19 | 0.10223 | 0.3518 | 1.3161
-0.18 | 0.13887 | 0.47642 | 1.7717
-0.17 | 0.18717 | 0.6421 | 2.3464
-0.16 | 0.25244 | 0.8549 | 3.0958
-0.15 | 0.33821 | 1.138 | 4.0214
-0.14 | 0.45525 | 1.5085 | 5.2295
-0.13 | 0.6103 | 1.9911 | 6.738
-0.12 | 0.8127 | 2.6141 | 8.597
-0.11 | 1.0781 | 3.3976 | 10.775
-0.1 | 1.424 | 4.3935 | 13.423
-0.09 | 1.8743 | 5.639 | 16.555
-0.08 | 2.4415 | 7.186 | 20.12
-0.07 | 3.168 | 9.089 | 24.199
-0.06 | 4.0739 | 11.338 | 28.788
-0.05 | 5.1974 | 14.079 | 34.001
-0.04 | 6.543 | 17.18 | 39.598
-0.03 | 8.163 | 20.885 | 45.788
-0.02 | 10.12 | 25.067 | 52.361
-0.01 | 12.414 | 29.718 | 59.73
0 | 15.061 | 34.995 | 67.43
0.01 | 18.005 | 40.74 | 75.55
0.02 | 21.32 | 46.959 | 83.96
0.03 | 25.029 | 53.732 | 93
0.04 | 28.99 | 60.89 | 102.12
0.05 | 33.286 | 68.61 | 111.76
0.06 | 37.774 | 76.64 | 121.73
0.07 | 42.554 | 85.05 | 132.02
0.08 | 47.414 | 93.9 | 142.51
0.09 | 52.426 | 103.02 | 153.24
0.1 | 57.43 | 112.46 | 164.17
0.11 | 62.55 | 122.25 | 175.37
0.12 | 67.76 | 132.16 | 186.81
0.13 | 72.93 | 142.32 | 198.2
0.14 | 77.93 | 152.72 | 209.9
0.15 | 82.78 | 163.25 | 221.74
0.16 | 87.47 | 174.05 | 233.6
0.17 | 92.14 | 184.89 | 245.58
0.18 | 96.55 | 195.89 | 257.44
0.19 | 100.88 | 207.01 | 269.55
0.2 | 104.98 | 218.21 | 281.71
0.21 | 108.87 | 229.55 | 293.89
0.22 | 112.36 | 240.86 | 306.11
0.23 | 115.83 | 252.25 | 318.18
0.24 | 119.19 | 263.64 | 330.38
0.25 | 122.48 | 275.24 | 342.61
0.26 | 125.55 | 286.41 | 354.69
0.27 | 128.17 | 297.87 | 366.59
0.28 | 130.58 | 309.2 | 378.63
0.29 | 133.02 | 320.58 | 390.51
0.3 | 135.43 | 331.84 | 402.46
0.31 | 137.87 | 342.95 | 414.33
0.32 | 139.75 | 353.99 | 425.74
0.33 | 141.44 | 365.04 | 437.47
0.34 | 143.2 | 376.01 | 448.82
0.35 | 145.15 | 386.63 | 460.16
0.36 | 146.82 | 397.22 | 471.38
0.37 | 148.21 | 407.74 | 482.31
0.38 | 149.42 | 418 | 493.24
0.39 | 150.72 | 428.19 | 503.91
0.4 | 152.4 | 437.96 | 514.45
0.41 | 153.5 | 447.66 | 524.74
0.42 | 154.4 | 457.28 | 535.05
0.43 | 155.29 | 466.56 | 544.99
0.44 | 156.33 | 475.66 | 554.72
0.45 | 157.65 | 484.41 | 564.32
0.46 | 158.37 | 492.93 | 573.6
0.47 | 158.94 | 501.2 | 582.8
0.48 | 159.79 | 509.23 | 591.4
0.49 | 160.73 | 516.94 | 600.2
0.5 | 161.56 | 524.29 | 608.7

## Tranconductance (mS-mm)
VGS (V) | VDS = 0.100 V | VDS = 0.500 V | VDS = 0.900 V
-0.75 | -0.00309 | -0.0097 | -0.0291
-0.74 | -0.002565 | -0.0099 | -0.02475
-0.73 | -0.002475 | -0.01021 | -0.02935
-0.72 | -0.002414 | -0.00962 | -0.03155
-0.71 | -0.002372 | -0.00912 | -0.0257
-0.7 | -0.002564 | -0.008155 | -0.02785
-0.69 | -0.0021635 | -0.00732 | -0.02555
-0.68 | -0.002079 | -0.007685 | -0.025
-0.67 | -0.002005 | -0.00792 | -0.02405
-0.66 | -0.0017945 | -0.0076 | -0.0214
-0.65 | -0.0017705 | -0.007145 | -0.0182
-0.64 | -0.001708 | -0.006985 | -0.02065
-0.63 | -0.001643 | -0.007065 | -0.02285
-0.62 | -0.0014665 | -0.006105 | -0.0221
-0.61 | -0.001502 | -0.005395 | -0.0221
-0.6 | -0.0015335 | -0.006115 | -0.01965
-0.59 | -0.0013605 | -0.005775 | -0.01655
-0.58 | -0.001325 | -0.005605 | -0.01625
-0.57 | -0.0012865 | -0.00552 | -0.01885
-0.56 | -0.001153 | -0.005135 | -0.015095
-0.55 | -0.0010615 | -0.0043 | -0.015895
-0.54 | -0.0010125 | -0.00448 | -0.015645
-0.53 | -0.000931 | -0.00504 | -0.01452
-0.52 | -0.000983 | -0.00393 | -0.01489
-0.51 | -0.0008755 | -0.003515 | -0.01342
-0.5 | -0.000633 | -0.00351 | -0.01124
-0.49 | -0.000568 | -0.003455 | -0.009725
-0.48 | -0.0005845 | -0.002865 | -0.0097
-0.47 | -0.0003885 | -0.00191 | -0.00853
-0.46 | -0.000225 | -0.001655 | -0.00599
-0.45 | 4.35e-05 | -0.000665 | -0.00191
-0.44 | 0.000502 | 0.00081 | 0.001895
-0.43 | 0.000944 | 0.00261 | 0.0074
-0.42 | 0.001418 | 0.00471 | 0.01557
-0.41 | 0.002198 | 0.00788 | 0.02593
-0.4 | 0.003383 | 0.011785 | 0.04201
-0.39 | 0.0049295 | 0.01687 | 0.062845
-0.38 | 0.0069755 | 0.024865 | 0.094335
-0.37 | 0.0097625 | 0.035115 | 0.134825
-0.36 | 0.015627 | 0.04946 | 0.18445
-0.35 | 0.021555 | 0.069965 | 0.26475
-0.34 | 0.027705 | 0.098045 | 0.37205
-0.33 | 0.038175 | 0.143625 | 0.52355
-0.32 | 0.052735 | 0.19568 | 0.7342
-0.31 | 0.072825 | 0.2636 | 1.0211
-0.3 | 0.10017 | 0.3659 | 1.4311
-0.29 | 0.14834 | 0.5005 | 1.9497
-0.28 | 0.20435 | 0.6925 | 2.6835
-0.27 | 0.26635 | 0.9507 | 3.659
-0.26 | 0.3618 | 1.28335 | 4.959
-0.25 | 0.4931 | 1.8355 | 6.78
-0.24 | 0.67065 | 2.4674 | 9.259
-0.23 | 0.92375 | 3.2465 | 12.4175
-0.22 | 1.25025 | 4.403 | 16.466
-0.21 | 1.79475 | 5.943 | 22.0465
-0.2 | 2.40825 | 7.948 | 29.375
-0.19 | 3.159 | 10.7605 | 39.505
-0.18 | 4.247 | 14.515 | 51.515
-0.17 | 5.6785 | 18.924 | 66.205
-0.16 | 7.552 | 24.795 | 83.75
-0.15 | 10.1405 | 32.68 | 106.685
-0.14 | 13.6045 | 42.655 | 135.83
-0.13 | 17.8725 | 55.28 | 168.375
-0.12 | 23.39 | 70.325 | 201.85
-0.11 | 30.565 | 88.97 | 241.3
-0.1 | 39.81 | 112.07 | 289
-0.09 | 50.875 | 139.625 | 334.85
-0.08 | 64.685 | 172.5 | 382.2
-0.07 | 81.62 | 207.6 | 433.4
-0.06 | 101.47 | 249.5 | 490.1
-0.05 | 123.455 | 292.1 | 540.5
-0.04 | 148.28 | 340.3 | 589.35
-0.03 | 178.85 | 394.35 | 638.15
-0.02 | 212.55 | 441.65 | 697.1
-0.01 | 247.05 | 496.4 | 753.45
0 | 279.55 | 551.1 | 791
0.01 | 312.95 | 598.2 | 826.5
0.02 | 351.2 | 649.6 | 872.5
0.03 | 383.5 | 696.55 | 908
0.04 | 412.85 | 743.9 | 938
0.05 | 439.2 | 787.5 | 980.5
0.06 | 463.4 | 822 | 1013
0.07 | 482 | 863 | 1039
0.08 | 493.6 | 898.5 | 1061
0.09 | 500.8 | 928 | 1083
0.1 | 506.2 | 961.5 | 1106.5
0.11 | 516.5 | 985 | 1132
0.12 | 519 | 1003.5 | 1141.5
0.13 | 508.5 | 1028 | 1154.5
0.14 | 492.5 | 1046.5 | 1177
0.15 | 477 | 1066.5 | 1185
0.16 | 468 | 1082 | 1192
0.17 | 454 | 1092 | 1192
0.18 | 437 | 1106 | 1198.5
0.19 | 421.5 | 1116 | 1213.5
0.2 | 399.5 | 1127 | 1217
0.21 | 369 | 1132.5 | 1220
0.22 | 348 | 1135 | 1214.5
0.23 | 341.5 | 1139 | 1213.5
0.24 | 332.5 | 1149.5 | 1221.5
0.25 | 318 | 1138.5 | 1215.5
0.26 | 284.5 | 1131.5 | 1199
0.27 | 251.5 | 1139.5 | 1197
0.28 | 242.5 | 1135.5 | 1196
0.29 | 242.5 | 1132 | 1191.5
0.3 | 242.5 | 1118.5 | 1191
0.31 | 216 | 1107.5 | 1164
0.32 | 178.5 | 1104.5 | 1157
0.33 | 172.5 | 1101 | 1154
0.34 | 185.5 | 1079.5 | 1134.5
0.35 | 181 | 1060.5 | 1128
0.36 | 153 | 1055.5 | 1107.5
0.37 | 130 | 1039 | 1093
0.38 | 125.5 | 1022.5 | 1080
0.39 | 149 | 998 | 1060.5
0.4 | 139 | 973.5 | 1041.5
0.41 | 100 | 966 | 1030
0.42 | 89.5 | 945 | 1012.5
0.43 | 96.5 | 919 | 983.5
0.44 | 118 | 892.5 | 966.5
0.45 | 102 | 863.5 | 944
0.46 | 64.5 | 839.5 | 924
0.47 | 71 | 815 | 890
0.48 | 89.5 | 787 | 870
0.49 | 88.5 | 753 | 865
0.5 | 83 | 735 | 850