## IDS-VDS Characteristic (mA-mm)
VGS (V) | VDS = 0.100 V | VDS = 0.500 V | VDS = 0.900 V
-0.75 | 0.0006325 | 0.0028346 | 0.010044
-0.74 | 0.0006033 | 0.0027238 | 0.009805
-0.73 | 0.000572 | 0.0026177 | 0.00949
-0.72 | 0.0005421 | 0.0025236 | 0.009167
-0.71 | 0.0005214 | 0.002428 | 0.008904
-0.7 | 0.00049578 | 0.0023496 | 0.008634
-0.69 | 0.00047176 | 0.0022584 | 0.008308
-0.68 | 0.0004484 | 0.0022034 | 0.008071
-0.67 | 0.0004252 | 0.0020938 | 0.007882
-0.66 | 0.00040148 | 0.0020204 | 0.007535
-0.65 | 0.00039038 | 0.0019488 | 0.007317
-0.64 | 0.00036927 | 0.0018714 | 0.007071
-0.63 | 0.00034982 | 0.0017831 | 0.006846
-0.62 | 0.00033544 | 0.0017228 | 0.00662
-0.61 | 0.00031711 | 0.0016611 | 0.006415
-0.6 | 0.00030155 | 0.0016011 | 0.006197
-0.59 | 0.00028721 | 0.001529 | 0.005967
-0.58 | 0.00027124 | 0.001472 | 0.00578
-0.57 | 0.00025627 | 0.0014163 | 0.005573
-0.56 | 0.00024411 | 0.0013601 | 0.005382
-0.55 | 0.00023491 | 0.0013036 | 0.005195
-0.54 | 0.00022228 | 0.0012522 | 0.005049
-0.53 | 0.00021239 | 0.0012075 | 0.0048742
-0.52 | 0.00020139 | 0.0011583 | 0.0047296
-0.51 | 0.00019277 | 0.001121 | 0.0045843
-0.5 | 0.00018541 | 0.0010802 | 0.0044499
-0.49 | 0.00017806 | 0.0010401 | 0.0043052
-0.48 | 0.00017112 | 0.0010008 | 0.0041895
-0.47 | 0.00016534 | 0.0009816 | 0.0040813
-0.46 | 0.00016198 | 0.0009559 | 0.0039968
-0.45 | 0.00015837 | 0.0009411 | 0.0039623
-0.44 | 0.00016056 | 0.0009399 | 0.0039345
-0.43 | 0.00016519 | 0.0009491 | 0.0039631
-0.42 | 0.00017535 | 0.0009801 | 0.0040418
-0.41 | 0.00019067 | 0.0010286 | 0.0042189
-0.4 | 0.00021678 | 0.0011074 | 0.0045054
-0.39 | 0.0002539 | 0.001234 | 0.0049535
-0.38 | 0.0003086 | 0.0014206 | 0.005632
-0.37 | 0.00038613 | 0.0016943 | 0.006682
-0.36 | 0.00049384 | 0.0020702 | 0.008079
-0.35 | 0.0006819 | 0.002611 | 0.010118
-0.34 | 0.000902 | 0.0033671 | 0.012983
-0.33 | 0.0012083 | 0.0044238 | 0.016967
-0.32 | 0.0016273 | 0.006056 | 0.022631
-0.31 | 0.0022049 | 0.008094 | 0.03055
-0.3 | 0.0030134 | 0.010986 | 0.041757
-0.29 | 0.0041156 | 0.014923 | 0.05698
-0.28 | 0.0056205 | 0.02036 | 0.07775
-0.27 | 0.008073 | 0.027992 | 0.10685
-0.26 | 0.011032 | 0.038316 | 0.14699
-0.25 | 0.015051 | 0.052218 | 0.20122
-0.24 | 0.020549 | 0.0724 | 0.27353
-0.23 | 0.027974 | 0.09835 | 0.37443
-0.22 | 0.038162 | 0.13388 | 0.50547
-0.21 | 0.051906 | 0.18128 | 0.6898
-0.2 | 0.07241 | 0.2463 | 0.9277
-0.19 | 0.09833 | 0.33238 | 1.243
-0.18 | 0.1332 | 0.44905 | 1.675
-0.17 | 0.17984 | 0.6073 | 2.2258
-0.16 | 0.24203 | 0.8091 | 2.9305
-0.15 | 0.32484 | 1.0781 | 3.8307
-0.14 | 0.43748 | 1.4287 | 4.996
-0.13 | 0.5867 | 1.896 | 6.447
-0.12 | 0.7848 | 2.4814 | 8.195
-0.11 | 1.0405 | 3.2307 | 10.35
-0.1 | 1.3755 | 4.2006 | 12.867
-0.09 | 1.8163 | 5.3978 | 15.957
-0.08 | 2.3642 | 6.886 | 19.425
-0.07 | 3.0742 | 8.723 | 23.369
-0.06 | 3.953 | 10.911 | 27.916
-0.05 | 5.0472 | 13.564 | 32.919
-0.04 | 6.337 | 16.607 | 38.528
-0.03 | 7.958 | 20.215 | 44.632
-0.02 | 9.86 | 24.307 | 51.169
-0.01 | 12.115 | 28.908 | 58.29
0 | 14.732 | 34.037 | 65.88
0.01 | 17.647 | 39.754 | 73.88
0.02 | 20.909 | 45.913 | 82.24
0.03 | 24.564 | 52.582 | 91.14
0.04 | 28.521 | 59.65 | 100.28
0.05 | 32.757 | 67.24 | 109.81
0.06 | 37.239 | 75.2 | 119.63
0.07 | 41.973 | 83.63 | 129.97
0.08 | 46.823 | 92.36 | 140.25
0.09 | 51.843 | 101.49 | 150.99
0.1 | 56.937 | 110.82 | 161.86
0.11 | 61.98 | 120.38 | 172.9
0.12 | 67.18 | 130.35 | 184.39
0.13 | 72.26 | 140.47 | 195.67
0.14 | 77.16 | 150.81 | 207.25
0.15 | 82 | 161.32 | 219.08
0.16 | 86.78 | 171.88 | 230.94
0.17 | 91.54 | 182.74 | 242.83
0.18 | 96.03 | 193.75 | 254.77
0.19 | 100.3 | 204.77 | 266.76
0.2 | 104.24 | 216.08 | 278.94
0.21 | 108.01 | 227.22 | 291.16
0.22 | 111.72 | 238.59 | 303.13
0.23 | 115.4 | 249.87 | 315.31
0.24 | 118.75 | 261.22 | 327.39
0.25 | 121.88 | 272.87 | 339.57
0.26 | 124.83 | 284.15 | 351.74
0.27 | 127.45 | 295.45 | 363.56
0.28 | 129.98 | 306.77 | 375.65
0.29 | 132.56 | 318.03 | 387.58
0.3 | 135.04 | 329.24 | 399.47
0.31 | 137.39 | 340.53 | 411.31
0.32 | 139.12 | 351.6 | 422.87
0.33 | 140.93 | 362.58 | 434.53
0.34 | 142.92 | 373.49 | 446.01
0.35 | 144.68 | 384.12 | 457.27
0.36 | 146.41 | 394.8 | 468.42
0.37 | 147.49 | 405.43 | 479.6
0.38 | 148.89 | 415.65 | 490.47
0.39 | 150.55 | 425.77 | 501.18
0.4 | 151.96 | 435.65 | 511.73
0.41 | 152.88 | 445.45 | 521.99
0.42 | 153.78 | 455.1 | 532.46
0.43 | 155.02 | 464.38 | 542.4
0.44 | 156.27 | 473.33 | 552.21
0.45 | 157.35 | 482.23 | 561.89
0.46 | 157.79 | 491.01 | 571.1
0.47 | 158.55 | 499.28 | 580.3
0.48 | 159.72 | 507.29 | 589.4
0.49 | 160.43 | 514.97 | 598.1
0.5 | 161.05 | 522.69 | 606.7

## Tranconductance (mS-mm)
VGS (V) | VDS = 0.100 V | VDS = 0.500 V | VDS = 0.900 V
-0.75 | -0.00292 | -0.01108 | -0.0239
-0.74 | -0.003025 | -0.010845 | -0.0277
-0.73 | -0.00306 | -0.01001 | -0.0319
-0.72 | -0.00253 | -0.009485 | -0.0293
-0.71 | -0.002316 | -0.0087 | -0.02665
-0.7 | -0.002482 | -0.00848 | -0.0298
-0.69 | -0.002369 | -0.00731 | -0.02815
-0.68 | -0.002328 | -0.00823 | -0.0213
-0.67 | -0.002346 | -0.00915 | -0.0268
-0.66 | -0.001741 | -0.00725 | -0.02825
-0.65 | -0.0016105 | -0.00745 | -0.0232
-0.64 | -0.002028 | -0.008285 | -0.02355
-0.63 | -0.0016915 | -0.00743 | -0.02255
-0.62 | -0.0016355 | -0.0061 | -0.02155
-0.61 | -0.0016945 | -0.006085 | -0.02115
-0.6 | -0.001495 | -0.006605 | -0.0224
-0.59 | -0.0015155 | -0.006455 | -0.02085
-0.58 | -0.001547 | -0.005635 | -0.0197
-0.57 | -0.0013565 | -0.005595 | -0.0199
-0.56 | -0.001068 | -0.005635 | -0.0189
-0.55 | -0.0010915 | -0.005395 | -0.01665
-0.54 | -0.001126 | -0.004805 | -0.01604
-0.53 | -0.0010445 | -0.004695 | -0.01597
-0.52 | -0.000981 | -0.004325 | -0.014495
-0.51 | -0.000799 | -0.003905 | -0.013985
-0.5 | -0.0007355 | -0.004045 | -0.013955
-0.49 | -0.0007145 | -0.00397 | -0.01302
-0.48 | -0.000636 | -0.002925 | -0.011195
-0.47 | -0.000457 | -0.002245 | -0.009635
-0.46 | -0.0003485 | -0.002025 | -0.00595
-0.45 | -7.1e-05 | -0.0008 | -0.003115
-0.44 | 0.000341 | 0.0004 | 4e-05
-0.43 | 0.0007395 | 0.00201 | 0.005365
-0.42 | 0.001274 | 0.003975 | 0.01279
-0.41 | 0.0020715 | 0.006365 | 0.02318
-0.4 | 0.0031615 | 0.01027 | 0.03673
-0.39 | 0.004591 | 0.01566 | 0.05633
-0.38 | 0.0066115 | 0.023015 | 0.086425
-0.37 | 0.009262 | 0.03248 | 0.12235
-0.36 | 0.0147885 | 0.045835 | 0.1718
-0.35 | 0.020408 | 0.064845 | 0.2452
-0.34 | 0.02632 | 0.09064 | 0.34245
-0.33 | 0.036265 | 0.134445 | 0.4824
-0.32 | 0.04983 | 0.18351 | 0.67915
-0.31 | 0.069305 | 0.2465 | 0.9563
-0.3 | 0.095535 | 0.34145 | 1.3215
-0.29 | 0.130355 | 0.4687 | 1.79965
-0.28 | 0.19787 | 0.65345 | 2.4935
-0.27 | 0.270575 | 0.8978 | 3.462
-0.26 | 0.3489 | 1.2113 | 4.7185
-0.25 | 0.47585 | 1.7042 | 6.327
-0.24 | 0.64615 | 2.3066 | 8.6605
-0.23 | 0.88065 | 3.074 | 11.597
-0.22 | 1.1966 | 4.1465 | 15.7685
-0.21 | 1.7124 | 5.621 | 21.1115
-0.2 | 2.3212 | 7.555 | 27.66
-0.19 | 3.0395 | 10.1375 | 37.365
-0.18 | 4.0755 | 13.746 | 49.14
-0.17 | 5.4415 | 18.0025 | 62.775
-0.16 | 7.25 | 23.54 | 80.245
-0.15 | 9.7725 | 30.98 | 103.275
-0.14 | 13.093 | 40.895 | 130.815
-0.13 | 17.366 | 52.635 | 159.95
-0.12 | 22.69 | 66.735 | 195.15
-0.11 | 29.535 | 85.96 | 233.6
-0.1 | 38.79 | 108.355 | 280.35
-0.09 | 49.435 | 134.27 | 327.9
-0.08 | 62.895 | 166.26 | 370.6
-0.07 | 79.44 | 201.25 | 424.55
-0.06 | 98.65 | 242.05 | 477.5
-0.05 | 119.2 | 284.8 | 530.6
-0.04 | 145.54 | 332.55 | 585.65
-0.03 | 176.15 | 385 | 632.05
-0.02 | 207.85 | 434.65 | 682.9
-0.01 | 243.6 | 486.5 | 735.55
0 | 276.6 | 542.3 | 779.5
0.01 | 308.85 | 593.8 | 818
0.02 | 345.85 | 641.4 | 863
0.03 | 380.6 | 686.85 | 902
0.04 | 409.65 | 732.9 | 933.5
0.05 | 435.9 | 777.5 | 967.5
0.06 | 460.8 | 819.5 | 1008
0.07 | 479.2 | 858 | 1031
0.08 | 493.5 | 893 | 1051
0.09 | 505.7 | 923 | 1080.5
0.1 | 506.85 | 944.5 | 1095.5
0.11 | 512.15 | 976.5 | 1126.5
0.12 | 514 | 1004.5 | 1138.5
0.13 | 499 | 1023 | 1143
0.14 | 487 | 1042.5 | 1170.5
0.15 | 481 | 1053.5 | 1184.5
0.16 | 477 | 1071 | 1187.5
0.17 | 462.5 | 1093.5 | 1191.5
0.18 | 438 | 1101.5 | 1196.5
0.19 | 410.5 | 1116.5 | 1208.5
0.2 | 385.5 | 1122.5 | 1220
0.21 | 374 | 1125.5 | 1209.5
0.22 | 369.5 | 1132.5 | 1207.5
0.23 | 351.5 | 1131.5 | 1213
0.24 | 324 | 1150 | 1213
0.25 | 304 | 1146.5 | 1217.5
0.26 | 278.5 | 1129 | 1199.5
0.27 | 257.5 | 1131 | 1195.5
0.28 | 255.5 | 1129 | 1201
0.29 | 253 | 1123.5 | 1191
0.3 | 241.5 | 1125 | 1186.5
0.31 | 204 | 1118 | 1170
0.32 | 177 | 1102.5 | 1161
0.33 | 190 | 1094.5 | 1157
0.34 | 187.5 | 1077 | 1137
0.35 | 174.5 | 1065.5 | 1120.5
0.36 | 140.5 | 1065.5 | 1116.5
0.37 | 124 | 1042.5 | 1102.5
0.38 | 153 | 1017 | 1079
0.39 | 153.5 | 1000 | 1063
0.4 | 116.5 | 984 | 1040.5
0.41 | 91 | 972.5 | 1036.5
0.42 | 107 | 946.5 | 1020.5
0.43 | 124.5 | 911.5 | 987.5
0.44 | 116.5 | 892.5 | 974.5
0.45 | 76 | 884 | 944.5
0.46 | 60 | 852.5 | 920.5
0.47 | 96.5 | 814 | 915
0.48 | 94 | 784.5 | 890
0.49 | 66.5 | 770 | 865
0.5 | 62 | 772 | 860