## IDS-VDS Characteristic (mA-mm)
VGS (V) | VDS = 0.100 V | VDS = 0.500 V | VDS = 0.900 V
-0.75 | 0.000636 | 0.0029643 | 0.010611
-0.74 | 0.0006023 | 0.0028424 | 0.010281
-0.73 | 0.0005703 | 0.0027476 | 0.009968
-0.72 | 0.0005437 | 0.0026379 | 0.009707
-0.71 | 0.0005181 | 0.0025308 | 0.009357
-0.7 | 0.00048923 | 0.0024303 | 0.009041
-0.69 | 0.00047052 | 0.0023355 | 0.008766
-0.68 | 0.00044479 | 0.0022374 | 0.008483
-0.67 | 0.00042084 | 0.0021379 | 0.008186
-0.66 | 0.00039878 | 0.0020546 | 0.007961
-0.65 | 0.00038047 | 0.0019786 | 0.007698
-0.64 | 0.00036275 | 0.0019033 | 0.007405
-0.63 | 0.00034576 | 0.0018244 | 0.007187
-0.62 | 0.00032841 | 0.0017419 | 0.006969
-0.61 | 0.00031124 | 0.0016802 | 0.006754
-0.6 | 0.00029525 | 0.0016098 | 0.006525
-0.59 | 0.00028283 | 0.0015477 | 0.006284
-0.58 | 0.00026965 | 0.0014783 | 0.006057
-0.57 | 0.00025648 | 0.001418 | 0.005883
-0.56 | 0.00024298 | 0.0013612 | 0.005627
-0.55 | 0.00023133 | 0.0013181 | 0.005463
-0.54 | 0.00021965 | 0.0012605 | 0.005263
-0.53 | 0.00020883 | 0.0012059 | 0.00511
-0.52 | 0.00019817 | 0.0011588 | 0.0049342
-0.51 | 0.00018862 | 0.0011261 | 0.004772
-0.5 | 0.00018065 | 0.0010826 | 0.0046116
-0.49 | 0.00017379 | 0.0010467 | 0.0044795
-0.48 | 0.00016736 | 0.0010152 | 0.0043691
-0.47 | 0.00016233 | 0.0009776 | 0.0042556
-0.46 | 0.00015726 | 0.0009567 | 0.0041723
-0.45 | 0.00015772 | 0.000946 | 0.0041157
-0.44 | 0.00015844 | 0.0009337 | 0.0040484
-0.43 | 0.00016294 | 0.0009455 | 0.0040769
-0.42 | 0.00017284 | 0.0009714 | 0.0041579
-0.41 | 0.00018926 | 0.0010233 | 0.0043281
-0.4 | 0.00021545 | 0.0011132 | 0.0045998
-0.39 | 0.00025323 | 0.0012354 | 0.0050548
-0.38 | 0.00030716 | 0.0014174 | 0.005722
-0.37 | 0.0003843 | 0.0016914 | 0.006683
-0.36 | 0.00049439 | 0.0020785 | 0.008058
-0.35 | 0.0006826 | 0.0026222 | 0.010079
-0.34 | 0.0009083 | 0.0033807 | 0.012903
-0.33 | 0.0012159 | 0.0044508 | 0.016941
-0.32 | 0.001644 | 0.006095 | 0.022665
-0.31 | 0.0022343 | 0.008154 | 0.030543
-0.3 | 0.0030419 | 0.011044 | 0.041417
-0.29 | 0.0041744 | 0.014996 | 0.05693
-0.28 | 0.005764 | 0.02042 | 0.07808
-0.27 | 0.007889 | 0.02801 | 0.10683
-0.26 | 0.010823 | 0.03842 | 0.14643
-0.25 | 0.014769 | 0.052667 | 0.20041
-0.24 | 0.020187 | 0.07261 | 0.27454
-0.23 | 0.027599 | 0.09875 | 0.37502
-0.22 | 0.037629 | 0.13486 | 0.50789
-0.21 | 0.051329 | 0.18221 | 0.6928
-0.2 | 0.07265 | 0.24805 | 0.9314
-0.19 | 0.09865 | 0.33597 | 1.253
-0.18 | 0.13338 | 0.45079 | 1.6774
-0.17 | 0.18067 | 0.6127 | 2.2306
-0.16 | 0.24423 | 0.8155 | 2.9333
-0.15 | 0.3276 | 1.0895 | 3.8592
-0.14 | 0.44171 | 1.4507 | 5.0179
-0.13 | 0.5936 | 1.9192 | 6.488
-0.12 | 0.7932 | 2.5107 | 8.24
-0.11 | 1.0498 | 3.271 | 10.424
-0.1 | 1.3936 | 4.2562 | 12.976
-0.09 | 1.833 | 5.4726 | 16.021
-0.08 | 2.3953 | 6.981 | 19.561
-0.07 | 3.1088 | 8.819 | 23.488
-0.06 | 3.9992 | 11.05 | 28.09
-0.05 | 5.1209 | 13.697 | 33.115
-0.04 | 6.432 | 16.821 | 38.727
-0.03 | 8.089 | 20.43 | 44.811
-0.02 | 9.99 | 24.483 | 51.332
-0.01 | 12.263 | 29.176 | 58.4
0 | 14.897 | 34.443 | 66.18
0.01 | 17.853 | 40.128 | 74.2
0.02 | 21.1 | 46.169 | 82.54
0.03 | 24.818 | 52.983 | 91.44
0.04 | 28.761 | 60.03 | 100.58
0.05 | 32.985 | 67.66 | 110.17
0.06 | 37.509 | 75.66 | 119.99
0.07 | 42.204 | 84.17 | 130.34
0.08 | 47.135 | 92.88 | 140.56
0.09 | 52.151 | 101.84 | 151.3
0.1 | 57.12 | 111.26 | 162.23
0.11 | 62.25 | 120.95 | 173.32
0.12 | 67.47 | 130.94 | 184.77
0.13 | 72.51 | 141.18 | 196.07
0.14 | 77.48 | 151.26 | 207.73
0.15 | 82.28 | 161.98 | 219.4
0.16 | 87.06 | 172.73 | 231.35
0.17 | 91.63 | 183.51 | 243.25
0.18 | 96.17 | 194.44 | 255.14
0.19 | 100.46 | 205.49 | 267.16
0.2 | 104.47 | 216.57 | 279.28
0.21 | 108.29 | 228.01 | 291.58
0.22 | 111.84 | 239.24 | 303.51
0.23 | 115.33 | 250.43 | 315.75
0.24 | 118.8 | 261.85 | 327.87
0.25 | 121.96 | 273.39 | 340.06
0.26 | 124.88 | 284.75 | 352.24
0.27 | 127.61 | 296.2 | 364.04
0.28 | 130.05 | 307.33 | 376.09
0.29 | 132.6 | 318.69 | 388.05
0.3 | 135.03 | 330.06 | 399.95
0.31 | 137.23 | 341.12 | 411.83
0.32 | 139.23 | 352.2 | 423.32
0.33 | 141.06 | 363.2 | 435.02
0.34 | 142.78 | 374.13 | 446.47
0.35 | 144.71 | 384.81 | 457.77
0.36 | 146.3 | 395.45 | 468.86
0.37 | 147.59 | 405.91 | 480.04
0.38 | 149.14 | 416.28 | 490.93
0.39 | 150.29 | 426.37 | 501.67
0.4 | 151.72 | 436.25 | 512.35
0.41 | 153 | 446.11 | 522.51
0.42 | 153.82 | 455.61 | 532.95
0.43 | 154.95 | 464.95 | 542.96
0.44 | 155.95 | 473.97 | 552.81
0.45 | 156.97 | 482.79 | 562.46
0.46 | 157.89 | 491.49 | 571.8
0.47 | 158.67 | 499.81 | 581.2
0.48 | 159.43 | 507.87 | 589.8
0.49 | 160.41 | 515.59 | 598.8
0.5 | 161.06 | 523.12 | 607.1

## Tranconductance (mS-mm)
VGS (V) | VDS = 0.100 V | VDS = 0.500 V | VDS = 0.900 V
-0.75 | -0.00337 | -0.01219 | -0.033
-0.74 | -0.003285 | -0.010835 | -0.03215
-0.73 | -0.00293 | -0.010225 | -0.0287
-0.72 | -0.00261 | -0.01084 | -0.03055
-0.71 | -0.0027235 | -0.01038 | -0.0333
-0.7 | -0.002379 | -0.009765 | -0.02955
-0.69 | -0.002222 | -0.009645 | -0.0279
-0.68 | -0.002484 | -0.00988 | -0.029
-0.67 | -0.0023005 | -0.00914 | -0.0261
-0.66 | -0.0020185 | -0.007965 | -0.0244
-0.65 | -0.0018015 | -0.007565 | -0.0278
-0.64 | -0.0017355 | -0.00771 | -0.02555
-0.63 | -0.001717 | -0.00807 | -0.0218
-0.62 | -0.001726 | -0.00721 | -0.02165
-0.61 | -0.001658 | -0.006605 | -0.0222
-0.6 | -0.0014205 | -0.006625 | -0.0235
-0.59 | -0.00128 | -0.006575 | -0.0234
-0.58 | -0.0013175 | -0.006485 | -0.02005
-0.57 | -0.0013335 | -0.005855 | -0.0215
-0.56 | -0.0012575 | -0.004995 | -0.021
-0.55 | -0.0011665 | -0.005035 | -0.0182
-0.54 | -0.001125 | -0.00561 | -0.01765
-0.53 | -0.001074 | -0.005085 | -0.01644
-0.52 | -0.0010105 | -0.00399 | -0.0169
-0.51 | -0.000876 | -0.00381 | -0.01613
-0.5 | -0.0007415 | -0.00397 | -0.014625
-0.49 | -0.0006645 | -0.00337 | -0.012125
-0.48 | -0.000573 | -0.003455 | -0.011195
-0.47 | -0.000505 | -0.002925 | -0.00984
-0.46 | -0.0002305 | -0.00158 | -0.006995
-0.45 | 5.9e-05 | -0.00115 | -0.006195
-0.44 | 0.000261 | -2.5e-05 | -0.00194
-0.43 | 0.00072 | 0.001885 | 0.005475
-0.42 | 0.001316 | 0.00389 | 0.01256
-0.41 | 0.0021305 | 0.00709 | 0.022095
-0.4 | 0.0031985 | 0.010605 | 0.036335
-0.39 | 0.0045855 | 0.01521 | 0.05611
-0.38 | 0.0065535 | 0.0228 | 0.08141
-0.37 | 0.0093615 | 0.033055 | 0.1168
-0.36 | 0.014915 | 0.04654 | 0.1698
-0.35 | 0.0206955 | 0.06511 | 0.24225
-0.34 | 0.026665 | 0.09143 | 0.3431
-0.33 | 0.036785 | 0.135715 | 0.4881
-0.32 | 0.05092 | 0.18516 | 0.6801
-0.31 | 0.069895 | 0.24745 | 0.9376
-0.3 | 0.097005 | 0.3421 | 1.31935
-0.29 | 0.136105 | 0.4688 | 1.83315
-0.28 | 0.18573 | 0.6507 | 2.495
-0.27 | 0.25295 | 0.9 | 3.4175
-0.26 | 0.344 | 1.23285 | 4.679
-0.25 | 0.4682 | 1.7095 | 6.4055
-0.24 | 0.6415 | 2.30415 | 8.7305
-0.23 | 0.8721 | 3.1125 | 11.6675
-0.22 | 1.1865 | 4.173 | 15.889
-0.21 | 1.75105 | 5.6595 | 21.1755
-0.2 | 2.36605 | 7.688 | 28.01
-0.19 | 3.0365 | 10.137 | 37.3
-0.18 | 4.101 | 13.8365 | 48.88
-0.17 | 5.5425 | 18.2355 | 62.795
-0.16 | 7.3465 | 23.84 | 81.43
-0.15 | 9.874 | 31.76 | 104.23
-0.14 | 13.3 | 41.485 | 131.44
-0.13 | 17.5745 | 53 | 161.105
-0.12 | 22.81 | 67.59 | 196.8
-0.11 | 30.02 | 87.275 | 236.8
-0.1 | 39.16 | 110.08 | 279.85
-0.09 | 50.085 | 136.24 | 329.25
-0.08 | 63.79 | 167.32 | 373.35
-0.07 | 80.195 | 203.45 | 426.45
-0.06 | 100.605 | 243.9 | 481.35
-0.05 | 121.64 | 288.55 | 531.85
-0.04 | 148.405 | 336.65 | 584.8
-0.03 | 177.9 | 383.1 | 630.25
-0.02 | 208.7 | 437.3 | 679.45
-0.01 | 245.35 | 498 | 742.4
0 | 279.5 | 547.6 | 790
0.01 | 310.15 | 586.3 | 818
0.02 | 348.25 | 642.75 | 862
0.03 | 383.05 | 693.05 | 902
0.04 | 408.35 | 733.85 | 936.5
0.05 | 437.4 | 781.5 | 970.5
0.06 | 460.95 | 825.5 | 1008.5
0.07 | 481.3 | 861 | 1028.5
0.08 | 497.35 | 883.5 | 1048
0.09 | 499.25 | 919 | 1083.5
0.1 | 504.95 | 955.5 | 1101
0.11 | 517.5 | 984 | 1127
0.12 | 513 | 1011.5 | 1137.5
0.13 | 500.5 | 1016 | 1148
0.14 | 488.5 | 1040 | 1166.5
0.15 | 479 | 1073.5 | 1181
0.16 | 467.5 | 1076.5 | 1192.5
0.17 | 455.5 | 1085.5 | 1189.5
0.18 | 441.5 | 1099 | 1195.5
0.19 | 415 | 1106.5 | 1207
0.2 | 391.5 | 1126 | 1221
0.21 | 368.5 | 1133.5 | 1211.5
0.22 | 352 | 1121 | 1208.5
0.23 | 348 | 1130.5 | 1218
0.24 | 331.5 | 1148 | 1215.5
0.25 | 304 | 1145 | 1218.5
0.26 | 282.5 | 1140.5 | 1199
0.27 | 258.5 | 1129 | 1192.5
0.28 | 249.5 | 1124.5 | 1200.5
0.29 | 249 | 1136.5 | 1193
0.3 | 231.5 | 1121.5 | 1189
0.31 | 210 | 1107 | 1168.5
0.32 | 191.5 | 1104 | 1159.5
0.33 | 177.5 | 1096.5 | 1157.5
0.34 | 182.5 | 1080.5 | 1137.5
0.35 | 176 | 1066 | 1119.5
0.36 | 144 | 1055 | 1113.5
0.37 | 142 | 1041.5 | 1103.5
0.38 | 135 | 1023 | 1081.5
0.39 | 129 | 998.5 | 1071
0.4 | 135.5 | 987 | 1042
0.41 | 105 | 968 | 1030
0.42 | 97.5 | 942 | 1022.5
0.43 | 106.5 | 918 | 993
0.44 | 101 | 892 | 975
0.45 | 97 | 876 | 949.5
0.46 | 85 | 851 | 937
0.47 | 77 | 819 | 900
0.48 | 87 | 789 | 880
0.49 | 81.5 | 762.5 | 865
0.5 | 65 | 753 | 830