## IDS-VDS Characteristic (mA-mm)
VGS (V) | VDS = 0.100 V | VDS = 0.500 V | VDS = 0.900 V
-0.75 | 0.0006941 | 0.0037286 | 0.01459
-0.74 | 0.000659 | 0.0035653 | 0.014168
-0.73 | 0.0006218 | 0.0034071 | 0.013679
-0.72 | 0.0005865 | 0.0032771 | 0.013221
-0.71 | 0.0005556 | 0.0031445 | 0.012634
-0.7 | 0.0005301 | 0.0030042 | 0.012253
-0.69 | 0.0005022 | 0.0028751 | 0.011813
-0.68 | 0.00048096 | 0.0027558 | 0.011447
-0.67 | 0.00045152 | 0.0026295 | 0.010966
-0.66 | 0.00042829 | 0.0025229 | 0.010623
-0.65 | 0.00040732 | 0.002419 | 0.010219
-0.64 | 0.00038035 | 0.0023273 | 0.009927
-0.63 | 0.00036617 | 0.0022286 | 0.009553
-0.62 | 0.00034801 | 0.0021281 | 0.009197
-0.61 | 0.00032842 | 0.0020525 | 0.008893
-0.6 | 0.00031138 | 0.0019479 | 0.008498
-0.59 | 0.00029471 | 0.0018606 | 0.008205
-0.58 | 0.00028156 | 0.0017795 | 0.00793
-0.57 | 0.00026581 | 0.001707 | 0.007624
-0.56 | 0.00025165 | 0.0016298 | 0.007386
-0.55 | 0.00023847 | 0.00156 | 0.007124
-0.54 | 0.00022564 | 0.0014942 | 0.006854
-0.53 | 0.00021467 | 0.0014258 | 0.006599
-0.52 | 0.0002027 | 0.0013667 | 0.006337
-0.51 | 0.00019496 | 0.0013124 | 0.006147
-0.5 | 0.00018299 | 0.0012542 | 0.005904
-0.49 | 0.00017462 | 0.0012045 | 0.005718
-0.48 | 0.00016695 | 0.0011592 | 0.005498
-0.47 | 0.00016222 | 0.0011128 | 0.005324
-0.46 | 0.00015511 | 0.0010772 | 0.005157
-0.45 | 0.00015187 | 0.0010549 | 0.005049
-0.44 | 0.00015113 | 0.0010252 | 0.0049459
-0.43 | 0.00015349 | 0.0010212 | 0.0048573
-0.42 | 0.00016003 | 0.0010235 | 0.0048659
-0.41 | 0.00017065 | 0.0010484 | 0.0049014
-0.4 | 0.0001904 | 0.0010942 | 0.005025
-0.39 | 0.0002192 | 0.001175 | 0.0052628
-0.38 | 0.00025941 | 0.0013069 | 0.0056892
-0.37 | 0.00031958 | 0.0014938 | 0.006396
-0.36 | 0.00040431 | 0.0017753 | 0.007375
-0.35 | 0.00052701 | 0.0021836 | 0.0088
-0.34 | 0.0007412 | 0.002762 | 0.010905
-0.33 | 0.0009895 | 0.0035509 | 0.013876
-0.32 | 0.0013353 | 0.0047 | 0.018126
-0.31 | 0.0018137 | 0.006458 | 0.024103
-0.3 | 0.0024813 | 0.008714 | 0.032527
-0.29 | 0.0034016 | 0.011795 | 0.044291
-0.28 | 0.0046544 | 0.016147 | 0.06049
-0.27 | 0.006718 | 0.022085 | 0.08356
-0.26 | 0.009193 | 0.03031 | 0.11466
-0.25 | 0.012629 | 0.041623 | 0.15756
-0.24 | 0.017211 | 0.0577 | 0.21513
-0.23 | 0.023721 | 0.0789 | 0.29714
-0.22 | 0.03249 | 0.10792 | 0.40601
-0.21 | 0.044413 | 0.14762 | 0.55345
-0.2 | 0.06239 | 0.20141 | 0.7518
-0.19 | 0.08498 | 0.2725 | 1.0202
-0.18 | 0.11572 | 0.37087 | 1.3687
-0.17 | 0.15746 | 0.5 | 1.8411
-0.16 | 0.21249 | 0.6775 | 2.4457
-0.15 | 0.28792 | 0.908 | 3.2351
-0.14 | 0.38831 | 1.2178 | 4.2482
-0.13 | 0.52238 | 1.6211 | 5.5111
-0.12 | 0.6983 | 2.1358 | 7.123
-0.11 | 0.9326 | 2.8063 | 9.055
-0.1 | 1.2426 | 3.6619 | 11.356
-0.09 | 1.6443 | 4.758 | 14.16
-0.08 | 2.1624 | 6.132 | 17.429
-0.07 | 2.8188 | 7.772 | 21.114
-0.06 | 3.6459 | 9.803 | 27.527
-0.05 | 4.6794 | 12.275 | 34.144
-0.04 | 5.918 | 15.149 | 40.474
-0.03 | 7.464 | 18.526 | 46.288
-0.02 | 9.298 | 22.416 | 51.663
-0.01 | 11.462 | 26.806 | 56.95
0 | 13.967 | 31.807 | 62.47
0.01 | 16.817 | 37.288 | 69.56
0.02 | 20.015 | 43.16 | 77.65
0.03 | 23.586 | 49.733 | 86.41
0.04 | 27.399 | 56.688 | 95.35
0.05 | 31.599 | 64.03 | 104.59
0.06 | 36.017 | 71.83 | 114.37
0.07 | 40.685 | 80.13 | 124.35
0.08 | 45.55 | 88.73 | 134.61
0.09 | 50.443 | 97.52 | 145.22
0.1 | 55.489 | 106.76 | 155.64
0.11 | 60.41 | 116.27 | 166.84
0.12 | 65.56 | 126.17 | 178.07
0.13 | 70.53 | 135.99 | 189.41
0.14 | 75.48 | 146.19 | 200.91
0.15 | 80.41 | 156.66 | 212.35
0.16 | 85.27 | 167.34 | 224.26
0.17 | 89.83 | 178.12 | 235.99
0.18 | 94.24 | 188.8 | 247.86
0.19 | 98.46 | 199.84 | 259.74
0.2 | 102.48 | 210.89 | 271.75
0.21 | 106.39 | 222.18 | 283.97
0.22 | 110.11 | 233.4 | 296.05
0.23 | 113.69 | 244.61 | 308.1
0.24 | 116.98 | 255.93 | 320.06
0.25 | 120.21 | 267.38 | 332.33
0.26 | 122.94 | 278.71 | 344.35
0.27 | 125.73 | 289.9 | 356.4
0.28 | 128.45 | 301.28 | 368.43
0.29 | 130.94 | 312.57 | 380.2
0.3 | 133.45 | 323.82 | 392.37
0.31 | 135.44 | 335.07 | 404.01
0.32 | 137.43 | 346.01 | 415.8
0.33 | 139.4 | 357.07 | 427.43
0.34 | 141.38 | 368.03 | 438.86
0.35 | 143.12 | 378.75 | 450.33
0.36 | 144.68 | 389.53 | 461.55
0.37 | 146.01 | 399.95 | 472.86
0.38 | 147.56 | 410.4 | 483.65
0.39 | 149.18 | 420.62 | 494.63
0.4 | 150.29 | 430.59 | 505.34
0.41 | 151.32 | 440.36 | 515.8
0.42 | 152.52 | 450.11 | 526.3
0.43 | 153.48 | 459.54 | 536.37
0.44 | 154.84 | 468.72 | 546.44
0.45 | 155.46 | 477.73 | 556.23
0.46 | 156.35 | 486.44 | 565.91
0.47 | 157.29 | 494.93 | 575
0.48 | 158.31 | 503.11 | 584.4
0.49 | 159.05 | 511.09 | 593.3
0.5 | 159.63 | 518.79 | 601.8

## Tranconductance (mS-mm)
VGS (V) | VDS = 0.100 V | VDS = 0.500 V | VDS = 0.900 V
-0.75 | -0.00351 | -0.01633 | -0.0422
-0.74 | -0.003615 | -0.016075 | -0.04555
-0.73 | -0.003625 | -0.01441 | -0.04735
-0.72 | -0.00331 | -0.01313 | -0.05225
-0.71 | -0.00282 | -0.013645 | -0.0484
-0.7 | -0.00267 | -0.01347 | -0.04105
-0.69 | -0.002457 | -0.01242 | -0.0403
-0.68 | -0.002534 | -0.01228 | -0.04235
-0.67 | -0.0026335 | -0.011645 | -0.0412
-0.66 | -0.00221 | -0.010525 | -0.03735
-0.65 | -0.002397 | -0.00978 | -0.0348
-0.64 | -0.0020575 | -0.00952 | -0.0333
-0.63 | -0.001617 | -0.00996 | -0.0365
-0.62 | -0.0018875 | -0.008805 | -0.033
-0.61 | -0.0018315 | -0.00901 | -0.03495
-0.6 | -0.0016855 | -0.009595 | -0.0344
-0.59 | -0.001491 | -0.00842 | -0.0284
-0.58 | -0.001445 | -0.00768 | -0.02905
-0.57 | -0.0014955 | -0.007485 | -0.0272
-0.56 | -0.001367 | -0.00735 | -0.025
-0.55 | -0.0013005 | -0.00678 | -0.0266
-0.54 | -0.00119 | -0.00671 | -0.02625
-0.53 | -0.001147 | -0.006375 | -0.02585
-0.52 | -0.0009855 | -0.00567 | -0.0226
-0.51 | -0.0009855 | -0.005625 | -0.02165
-0.5 | -0.001017 | -0.005395 | -0.02145
-0.49 | -0.000802 | -0.00475 | -0.0203
-0.48 | -0.00062 | -0.004585 | -0.0197
-0.47 | -0.000592 | -0.0041 | -0.01705
-0.46 | -0.0005175 | -0.002895 | -0.01375
-0.45 | -0.000199 | -0.0026 | -0.010555
-0.44 | 8.1e-05 | -0.001685 | -0.009585
-0.43 | 0.000445 | -8.5e-05 | -0.004
-0.42 | 0.000858 | 0.00136 | 0.002205
-0.41 | 0.0015185 | 0.003535 | 0.007955
-0.4 | 0.0024275 | 0.00633 | 0.01807
-0.39 | 0.0034505 | 0.010635 | 0.03321
-0.38 | 0.005019 | 0.01594 | 0.05666
-0.37 | 0.007245 | 0.02342 | 0.08429
-0.36 | 0.0103715 | 0.03449 | 0.1202
-0.35 | 0.0168445 | 0.049335 | 0.1765
-0.34 | 0.0231245 | 0.068365 | 0.2538
-0.33 | 0.029705 | 0.0969 | 0.36105
-0.32 | 0.04121 | 0.145355 | 0.51135
-0.31 | 0.0573 | 0.2007 | 0.72005
-0.3 | 0.079395 | 0.26685 | 1.0094
-0.29 | 0.108655 | 0.37165 | 1.39815
-0.28 | 0.16582 | 0.5145 | 1.96345
-0.27 | 0.22693 | 0.70815 | 2.7085
-0.26 | 0.29555 | 0.9769 | 3.7
-0.25 | 0.4009 | 1.3695 | 5.0235
-0.24 | 0.5546 | 1.86385 | 6.979
-0.23 | 0.76395 | 2.511 | 9.544
-0.22 | 1.0346 | 3.436 | 12.8155
-0.21 | 1.495 | 4.6745 | 17.2895
-0.2 | 2.02835 | 6.244 | 23.3375
-0.19 | 2.6665 | 8.473 | 30.845
-0.18 | 3.624 | 11.375 | 41.045
-0.17 | 4.8385 | 15.3315 | 53.85
-0.16 | 6.523 | 20.4 | 69.7
-0.15 | 8.791 | 27.015 | 90.125
-0.14 | 11.723 | 35.655 | 113.8
-0.13 | 15.4995 | 45.9 | 143.74
-0.12 | 20.511 | 59.26 | 177.195
-0.11 | 27.215 | 76.305 | 211.65
-0.1 | 35.585 | 97.585 | 255.25
-0.09 | 45.99 | 123.505 | 303.65
-0.08 | 58.725 | 150.7 | 347.7
-0.07 | 74.175 | 183.55 | 504.9
-0.06 | 93.03 | 225.15 | 651.5
-0.05 | 113.605 | 267.3 | 647.35
-0.04 | 139.23 | 312.55 | 607.2
-0.03 | 169 | 363.35 | 559.45
-0.02 | 199.9 | 414 | 533.1
-0.01 | 233.45 | 469.55 | 540.35
0 | 267.75 | 524.1 | 630.5
0.01 | 302.4 | 567.65 | 759
0.02 | 338.45 | 622.25 | 842.5
0.03 | 369.2 | 676.4 | 885
0.04 | 400.65 | 714.85 | 909
0.05 | 430.9 | 757.1 | 951
0.06 | 454.3 | 805 | 988
0.07 | 476.65 | 845 | 1012
0.08 | 487.9 | 869.5 | 1043.5
0.09 | 496.95 | 901.5 | 1051.5
0.1 | 498.35 | 937.5 | 1081
0.11 | 503.55 | 970.5 | 1121.5
0.12 | 506 | 986 | 1128.5
0.13 | 496 | 1001 | 1142
0.14 | 494 | 1033.5 | 1147
0.15 | 489.5 | 1057.5 | 1167.5
0.16 | 471 | 1073 | 1182
0.17 | 448.5 | 1073 | 1180
0.18 | 431.5 | 1086 | 1187.5
0.19 | 412 | 1104.5 | 1194.5
0.2 | 396.5 | 1117 | 1211.5
0.21 | 381.5 | 1125.5 | 1215
0.22 | 365 | 1121.5 | 1206.5
0.23 | 343.5 | 1126.5 | 1200.5
0.24 | 326 | 1138.5 | 1211.5
0.25 | 298 | 1139 | 1214.5
0.26 | 276 | 1126 | 1203.5
0.27 | 275.5 | 1128.5 | 1204
0.28 | 260.5 | 1133.5 | 1190
0.29 | 250 | 1127 | 1197
0.3 | 225 | 1125 | 1190.5
0.31 | 199 | 1109.5 | 1171.5
0.32 | 198 | 1100 | 1171
0.33 | 197.5 | 1101 | 1153
0.34 | 186 | 1084 | 1145
0.35 | 165 | 1075 | 1134.5
0.36 | 144.5 | 1060 | 1126.5
0.37 | 144 | 1043.5 | 1105
0.38 | 158.5 | 1033.5 | 1088.5
0.39 | 136.5 | 1009.5 | 1084.5
0.4 | 107 | 987 | 1058.5
0.41 | 111.5 | 976 | 1048
0.42 | 108 | 959 | 1028.5
0.43 | 116 | 930.5 | 1007
0.44 | 99 | 909.5 | 993
0.45 | 75.5 | 886 | 973.5
0.46 | 91.5 | 860 | 938.5
0.47 | 98 | 833.5 | 924.5
0.48 | 88 | 808 | 915
0.49 | 66 | 784 | 870
0.5 | 58 | 770 | 850