## IDS-VDS Characteristic (mA-mm)
VGS (V) | VDS = 0.100 V | VDS = 0.500 V | VDS = 0.900 V
-0.75 | 0.0007019 | 0.0038188 | 0.015308
-0.74 | 0.0006653 | 0.0036836 | 0.014767
-0.73 | 0.0006292 | 0.0035523 | 0.014244
-0.72 | 0.0005957 | 0.0034055 | 0.013728
-0.71 | 0.0005667 | 0.0032647 | 0.013299
-0.7 | 0.000543 | 0.003111 | 0.012857
-0.69 | 0.0005119 | 0.002993 | 0.012312
-0.68 | 0.00047995 | 0.0028777 | 0.011921
-0.67 | 0.00045804 | 0.0027642 | 0.011532
-0.66 | 0.00043559 | 0.0026261 | 0.011162
-0.65 | 0.00041564 | 0.0025088 | 0.01068
-0.64 | 0.00039391 | 0.0024079 | 0.010329
-0.63 | 0.00037158 | 0.0022864 | 0.009952
-0.62 | 0.00035302 | 0.0021969 | 0.009606
-0.61 | 0.00033353 | 0.0021055 | 0.009257
-0.6 | 0.00031637 | 0.0020086 | 0.008924
-0.59 | 0.00030116 | 0.0019138 | 0.00854
-0.58 | 0.00028528 | 0.0018474 | 0.008258
-0.57 | 0.00026917 | 0.001765 | 0.007995
-0.56 | 0.00025423 | 0.0016769 | 0.007744
-0.55 | 0.00024058 | 0.0016064 | 0.007417
-0.54 | 0.00022833 | 0.0015285 | 0.007178
-0.53 | 0.0002168 | 0.0014735 | 0.006969
-0.52 | 0.00020384 | 0.0014056 | 0.006685
-0.51 | 0.00019227 | 0.0013475 | 0.006415
-0.5 | 0.00018308 | 0.0012849 | 0.006234
-0.49 | 0.00017308 | 0.0012371 | 0.005988
-0.48 | 0.00016578 | 0.0011833 | 0.005771
-0.47 | 0.00015943 | 0.0011456 | 0.005572
-0.46 | 0.00015361 | 0.0011078 | 0.005424
-0.45 | 0.00015023 | 0.0010758 | 0.005289
-0.44 | 0.000149 | 0.0010494 | 0.005168
-0.43 | 0.00015128 | 0.0010414 | 0.005084
-0.42 | 0.00015594 | 0.0010387 | 0.00503
-0.41 | 0.00016716 | 0.0010531 | 0.005054
-0.4 | 0.00018567 | 0.0010953 | 0.005183
-0.39 | 0.00021304 | 0.0011771 | 0.005397
-0.38 | 0.00025385 | 0.0012964 | 0.005792
-0.37 | 0.00031218 | 0.0014853 | 0.006414
-0.36 | 0.000396 | 0.0017486 | 0.007389
-0.35 | 0.00051235 | 0.0021419 | 0.00873
-0.34 | 0.0007241 | 0.002698 | 0.010751
-0.33 | 0.0009688 | 0.0034826 | 0.013592
-0.32 | 0.0013102 | 0.0045646 | 0.017681
-0.31 | 0.0017712 | 0.006268 | 0.023396
-0.3 | 0.0024268 | 0.008405 | 0.031533
-0.29 | 0.0033205 | 0.011446 | 0.043046
-0.28 | 0.0045635 | 0.015589 | 0.05898
-0.27 | 0.006545 | 0.021456 | 0.08042
-0.26 | 0.008992 | 0.029412 | 0.11099
-0.25 | 0.01234 | 0.040306 | 0.15269
-0.24 | 0.016933 | 0.055689 | 0.20899
-0.23 | 0.023231 | 0.07744 | 0.28731
-0.22 | 0.031826 | 0.10586 | 0.39175
-0.21 | 0.043536 | 0.14368 | 0.53676
-0.2 | 0.06113 | 0.1963 | 0.7306
-0.19 | 0.08352 | 0.26738 | 0.9919
-0.18 | 0.11382 | 0.36404 | 1.3422
-0.17 | 0.15451 | 0.49313 | 1.796
-0.16 | 0.20969 | 0.6622 | 2.3725
-0.15 | 0.28279 | 0.889 | 3.1483
-0.14 | 0.38323 | 1.1853 | 4.158
-0.13 | 0.51476 | 1.5863 | 5.384
-0.12 | 0.689 | 2.0966 | 6.962
-0.11 | 0.922 | 2.7533 | 8.865
-0.1 | 1.222 | 3.6012 | 11.193
-0.09 | 1.6258 | 4.6669 | 13.925
-0.08 | 2.1356 | 6.012 | 17.162
-0.07 | 2.7927 | 7.654 | 20.843
-0.06 | 3.6115 | 9.678 | 25.081
-0.05 | 4.6465 | 12.083 | 29.834
-0.04 | 5.863 | 14.975 | 35.114
-0.03 | 7.397 | 18.33 | 40.933
-0.02 | 9.237 | 22.143 | 47.052
-0.01 | 11.378 | 26.603 | 53.985
0 | 13.913 | 31.534 | 61.37
0.01 | 16.763 | 37.023 | 69.18
0.02 | 19.935 | 42.888 | 77.37
0.03 | 23.518 | 49.532 | 86.09
0.04 | 27.38 | 56.357 | 94.89
0.05 | 31.53 | 63.8 | 104.34
0.06 | 36.024 | 71.47 | 114.08
0.07 | 40.738 | 79.93 | 124.12
0.08 | 45.557 | 88.5 | 134.52
0.09 | 50.522 | 97.45 | 144.86
0.1 | 55.504 | 106.69 | 155.72
0.11 | 60.43 | 116.11 | 166.75
0.12 | 65.58 | 126.1 | 178.03
0.13 | 70.77 | 136.07 | 189.33
0.14 | 75.82 | 146.31 | 200.84
0.15 | 80.71 | 156.71 | 212.48
0.16 | 85.43 | 167.35 | 224.34
0.17 | 89.93 | 178.23 | 236.22
0.18 | 94.3 | 189.07 | 247.96
0.19 | 98.69 | 200.07 | 260.03
0.2 | 102.9 | 211.09 | 272.13
0.21 | 106.93 | 222.42 | 284.42
0.22 | 110.42 | 233.7 | 296.54
0.23 | 113.76 | 245.05 | 308.52
0.24 | 117.19 | 256.46 | 320.74
0.25 | 120.48 | 267.86 | 332.9
0.26 | 123.78 | 279.23 | 345.07
0.27 | 126.45 | 290.53 | 357.01
0.28 | 128.87 | 301.85 | 368.98
0.29 | 131.17 | 313.17 | 380.96
0.3 | 133.55 | 324.55 | 392.97
0.31 | 136.07 | 335.75 | 404.81
0.32 | 138.23 | 346.81 | 416.35
0.33 | 140.01 | 357.84 | 428.15
0.34 | 141.5 | 368.62 | 439.65
0.35 | 143.44 | 379.55 | 451.01
0.36 | 145.4 | 390.28 | 462.4
0.37 | 146.93 | 400.84 | 473.57
0.38 | 148.05 | 411.3 | 484.57
0.39 | 149.26 | 421.31 | 495.41
0.4 | 150.97 | 431.43 | 506.06
0.41 | 152.28 | 441.28 | 516.58
0.42 | 153.1 | 450.98 | 527.01
0.43 | 153.96 | 460.34 | 537.15
0.44 | 155.08 | 469.57 | 547.09
0.45 | 156.55 | 478.59 | 556.92
0.46 | 157.29 | 487.38 | 566.43
0.47 | 157.89 | 495.77 | 575.4
0.48 | 158.47 | 503.87 | 584.6
0.49 | 159.68 | 511.92 | 593.8
0.5 | 160.64 | 519.63 | 602.6

## Tranconductance (mS-mm)
VGS (V) | VDS = 0.100 V | VDS = 0.500 V | VDS = 0.900 V
-0.75 | -0.00366 | -0.01352 | -0.0541
-0.74 | -0.003635 | -0.013325 | -0.0532
-0.73 | -0.00348 | -0.013905 | -0.05195
-0.72 | -0.003125 | -0.01438 | -0.04725
-0.71 | -0.002635 | -0.014725 | -0.04355
-0.7 | -0.00274 | -0.013585 | -0.04935
-0.69 | -0.0031525 | -0.011665 | -0.0468
-0.68 | -0.002693 | -0.01144 | -0.039
-0.67 | -0.002218 | -0.01258 | -0.03795
-0.66 | -0.00212 | -0.01277 | -0.0426
-0.65 | -0.002084 | -0.01091 | -0.04165
-0.64 | -0.002203 | -0.01112 | -0.0364
-0.63 | -0.0020445 | -0.01055 | -0.03615
-0.62 | -0.0019025 | -0.009045 | -0.03475
-0.61 | -0.0018325 | -0.009415 | -0.0341
-0.6 | -0.0016185 | -0.009585 | -0.03585
-0.59 | -0.0015545 | -0.00806 | -0.0333
-0.58 | -0.0015995 | -0.00744 | -0.02725
-0.57 | -0.0015525 | -0.008525 | -0.0257
-0.56 | -0.0014295 | -0.00793 | -0.0289
-0.55 | -0.001295 | -0.00742 | -0.0283
-0.54 | -0.001189 | -0.006645 | -0.0224
-0.53 | -0.0012245 | -0.006145 | -0.02465
-0.52 | -0.0012265 | -0.0063 | -0.0277
-0.51 | -0.001038 | -0.006035 | -0.02255
-0.5 | -0.0009595 | -0.00552 | -0.02135
-0.49 | -0.000865 | -0.00508 | -0.02315
-0.48 | -0.0006825 | -0.004575 | -0.0208
-0.47 | -0.0006085 | -0.003775 | -0.01735
-0.46 | -0.00046 | -0.00349 | -0.01415
-0.45 | -0.0002305 | -0.00292 | -0.0128
-0.44 | 5.25e-05 | -0.00172 | -0.01025
-0.43 | 0.000347 | -0.000535 | -0.0069
-0.42 | 0.000794 | 0.000585 | -0.0015
-0.41 | 0.0014865 | 0.00283 | 0.00765
-0.4 | 0.002294 | 0.0062 | 0.01715
-0.39 | 0.003409 | 0.010055 | 0.03045
-0.38 | 0.004957 | 0.01541 | 0.05085
-0.37 | 0.0071075 | 0.02261 | 0.07985
-0.36 | 0.0100085 | 0.03283 | 0.1158
-0.35 | 0.016405 | 0.04747 | 0.1681
-0.34 | 0.0228225 | 0.067035 | 0.2431
-0.33 | 0.029305 | 0.09333 | 0.3465
-0.32 | 0.04012 | 0.13927 | 0.4902
-0.31 | 0.05583 | 0.19202 | 0.6926
-0.3 | 0.077465 | 0.2589 | 0.9825
-0.29 | 0.106835 | 0.3592 | 1.37235
-0.28 | 0.161225 | 0.5005 | 1.8687
-0.27 | 0.221425 | 0.69115 | 2.6005
-0.26 | 0.28975 | 0.9425 | 3.6135
-0.25 | 0.39705 | 1.31385 | 4.9
-0.24 | 0.54455 | 1.8567 | 6.731
-0.23 | 0.74465 | 2.50855 | 9.138
-0.22 | 1.01525 | 3.312 | 12.4725
-0.21 | 1.4652 | 4.522 | 16.9425
-0.2 | 1.9992 | 6.185 | 22.757
-0.19 | 2.6345 | 8.387 | 30.58
-0.18 | 3.5495 | 11.2875 | 40.205
-0.17 | 4.7935 | 14.908 | 51.515
-0.16 | 6.414 | 19.7935 | 67.615
-0.15 | 8.677 | 26.155 | 89.275
-0.14 | 11.5985 | 34.865 | 111.785
-0.13 | 15.2885 | 45.565 | 140.2
-0.12 | 20.362 | 58.35 | 174.05
-0.11 | 26.65 | 75.23 | 211.55
-0.1 | 35.19 | 95.68 | 253
-0.09 | 45.68 | 120.54 | 298.45
-0.08 | 58.345 | 149.355 | 345.9
-0.07 | 73.795 | 183.3 | 395.95
-0.06 | 92.69 | 221.45 | 449.55
-0.05 | 112.575 | 264.85 | 501.65
-0.04 | 137.525 | 312.35 | 554.95
-0.03 | 168.7 | 358.4 | 596.9
-0.02 | 199.05 | 413.65 | 652.6
-0.01 | 233.8 | 469.55 | 715.9
0 | 269.25 | 521 | 759.75
0.01 | 301.1 | 567.7 | 800
0.02 | 337.75 | 625.45 | 845.5
0.03 | 372.25 | 673.45 | 876
0.04 | 400.6 | 713.4 | 912.5
0.05 | 432.2 | 755.65 | 959.5
0.06 | 460.4 | 806.5 | 989
0.07 | 476.65 | 851.5 | 1022
0.08 | 489.2 | 876 | 1037
0.09 | 497.35 | 909.5 | 1060
0.1 | 495.4 | 933 | 1094.5
0.11 | 503.8 | 970.5 | 1115.5
0.12 | 517 | 998 | 1129
0.13 | 512 | 1010.5 | 1140.5
0.14 | 497 | 1032 | 1157.5
0.15 | 480.5 | 1052 | 1175
0.16 | 461 | 1076 | 1187
0.17 | 443.5 | 1086 | 1181
0.18 | 438 | 1092 | 1190.5
0.19 | 430 | 1101 | 1208.5
0.2 | 412 | 1117.5 | 1219.5
0.21 | 376 | 1130.5 | 1220.5
0.22 | 341.5 | 1131.5 | 1205
0.23 | 338.5 | 1138 | 1210
0.24 | 336 | 1140.5 | 1219
0.25 | 329.5 | 1138.5 | 1216.5
0.26 | 298.5 | 1133.5 | 1205.5
0.27 | 254.5 | 1131 | 1195.5
0.28 | 236 | 1132 | 1197.5
0.29 | 234 | 1135 | 1199.5
0.3 | 245 | 1129 | 1192.5
0.31 | 234 | 1113 | 1169
0.32 | 197 | 1104.5 | 1167
0.33 | 163.5 | 1090.5 | 1165
0.34 | 171.5 | 1085.5 | 1143
0.35 | 195 | 1083 | 1137.5
0.36 | 174.5 | 1064.5 | 1128
0.37 | 132.5 | 1051 | 1108.5
0.38 | 116.5 | 1023.5 | 1092
0.39 | 146 | 1006.5 | 1074.5
0.4 | 151 | 998.5 | 1058.5
0.41 | 106.5 | 977.5 | 1047.5
0.42 | 84 | 953 | 1028.5
0.43 | 99 | 929.5 | 1004
0.44 | 129.5 | 912.5 | 988.5
0.45 | 110.5 | 890.5 | 967
0.46 | 67 | 859 | 924
0.47 | 59 | 824.5 | 908.5
0.48 | 89.5 | 807.5 | 920
0.49 | 108.5 | 788 | 900
0.5 | 96 | 771 | 880