## IDS-VDS Characteristic (mA-mm)
VGS (V) | VDS = 0.100 V | VDS = 0.500 V | VDS = 0.900 V
-0.75 | 0.0006008 | 0.0027319 | 0.009549
-0.74 | 0.0005731 | 0.0026359 | 0.009176
-0.73 | 0.0005446 | 0.0025171 | 0.008929
-0.72 | 0.0005163 | 0.002436 | 0.008642
-0.71 | 0.00049323 | 0.0023256 | 0.00837
-0.7 | 0.00046969 | 0.0022339 | 0.008093
-0.69 | 0.00044935 | 0.0021621 | 0.007835
-0.68 | 0.00042572 | 0.002089 | 0.007668
-0.67 | 0.00040683 | 0.0020055 | 0.007377
-0.66 | 0.00038519 | 0.0019224 | 0.007119
-0.65 | 0.00036725 | 0.0018535 | 0.006886
-0.64 | 0.00035082 | 0.0017923 | 0.006628
-0.63 | 0.0003361 | 0.001713 | 0.006389
-0.62 | 0.00031876 | 0.0016434 | 0.006236
-0.61 | 0.00030463 | 0.0015796 | 0.006021
-0.6 | 0.00028941 | 0.0015198 | 0.005838
-0.59 | 0.00027599 | 0.0014581 | 0.005647
-0.58 | 0.0002617 | 0.0013983 | 0.005457
-0.57 | 0.00024866 | 0.0013452 | 0.005253
-0.56 | 0.00023665 | 0.0012909 | 0.005098
-0.55 | 0.00022482 | 0.0012491 | 0.0049371
-0.54 | 0.00021467 | 0.0011973 | 0.0047599
-0.53 | 0.00020334 | 0.0011426 | 0.0046238
-0.52 | 0.0001952 | 0.0011006 | 0.0044685
-0.51 | 0.00018433 | 0.001062 | 0.0042985
-0.5 | 0.00017775 | 0.0010252 | 0.0041844
-0.49 | 0.00016966 | 0.000989 | 0.0040892
-0.48 | 0.00016303 | 0.0009614 | 0.0039408
-0.47 | 0.00015884 | 0.0009309 | 0.0038664
-0.46 | 0.00015495 | 0.0009102 | 0.0037697
-0.45 | 0.00015245 | 0.0008951 | 0.0037193
-0.44 | 0.00015325 | 0.0008903 | 0.0036611
-0.43 | 0.0001578 | 0.0008947 | 0.0036725
-0.42 | 0.00016639 | 0.0009127 | 0.003752
-0.41 | 0.00018075 | 0.0009548 | 0.0039089
-0.4 | 0.00020275 | 0.0010307 | 0.0041622
-0.39 | 0.00023703 | 0.0011419 | 0.0045349
-0.38 | 0.00028535 | 0.0013062 | 0.0051274
-0.37 | 0.00035531 | 0.0015488 | 0.00605
-0.36 | 0.00045166 | 0.0018916 | 0.007277
-0.35 | 0.0006013 | 0.0023777 | 0.009059
-0.34 | 0.0007983 | 0.0030716 | 0.011621
-0.33 | 0.001068 | 0.0040118 | 0.015176
-0.32 | 0.0014364 | 0.0053533 | 0.020357
-0.31 | 0.0019588 | 0.007396 | 0.027406
-0.3 | 0.0026849 | 0.009981 | 0.037203
-0.29 | 0.0036831 | 0.01358 | 0.051095
-0.28 | 0.0050347 | 0.018575 | 0.07047
-0.27 | 0.007358 | 0.025416 | 0.09617
-0.26 | 0.010075 | 0.034721 | 0.13336
-0.25 | 0.013804 | 0.047738 | 0.18234
-0.24 | 0.018801 | 0.0666 | 0.24794
-0.23 | 0.025817 | 0.09098 | 0.34146
-0.22 | 0.035196 | 0.12334 | 0.46329
-0.21 | 0.048124 | 0.16769 | 0.6291
-0.2 | 0.06736 | 0.22835 | 0.8517
-0.19 | 0.09153 | 0.30897 | 1.1456
-0.18 | 0.1245 | 0.41857 | 1.5448
-0.17 | 0.16882 | 0.56144 | 2.0585
-0.16 | 0.22722 | 0.7568 | 2.7192
-0.15 | 0.30709 | 1.005 | 3.5807
-0.14 | 0.41278 | 1.3408 | 4.6772
-0.13 | 0.55299 | 1.7805 | 6.088
-0.12 | 0.7407 | 2.3346 | 7.738
-0.11 | 0.9847 | 3.0714 | 9.807
-0.1 | 1.3071 | 3.9685 | 12.291
-0.09 | 1.7241 | 5.1516 | 15.205
-0.08 | 2.2591 | 6.592 | 18.658
-0.07 | 2.9357 | 8.334 | 22.446
-0.06 | 3.7895 | 10.464 | 26.872
-0.05 | 4.8515 | 13.009 | 31.797
-0.04 | 6.132 | 16.045 | 37.253
-0.03 | 7.706 | 19.548 | 43.089
-0.02 | 9.582 | 23.568 | 49.616
-0.01 | 11.801 | 28.012 | 56.595
0 | 14.351 | 33.15 | 64.16
0.01 | 17.259 | 38.752 | 72.01
0.02 | 20.478 | 44.815 | 80.29
0.03 | 24.11 | 51.488 | 89.05
0.04 | 27.98 | 58.44 | 98.14
0.05 | 32.211 | 65.98 | 107.57
0.06 | 36.683 | 73.86 | 117.41
0.07 | 41.381 | 82.3 | 127.59
0.08 | 46.261 | 90.92 | 137.74
0.09 | 51.224 | 99.96 | 148.45
0.1 | 56.308 | 109.09 | 159.27
0.11 | 61.27 | 118.71 | 170.34
0.12 | 66.48 | 128.57 | 181.78
0.13 | 71.53 | 138.63 | 192.94
0.14 | 76.52 | 148.92 | 204.63
0.15 | 81.37 | 159.24 | 216.24
0.16 | 86.23 | 170.03 | 228.11
0.17 | 90.81 | 180.8 | 239.97
0.18 | 95.23 | 191.72 | 251.83
0.19 | 99.5 | 202.82 | 263.81
0.2 | 103.58 | 213.8 | 275.9
0.21 | 107.43 | 225.22 | 288.23
0.22 | 111.1 | 236.41 | 300.09
0.23 | 114.64 | 247.77 | 312.42
0.24 | 117.95 | 259.07 | 324.51
0.25 | 121.26 | 270.55 | 336.59
0.26 | 124.09 | 281.91 | 348.78
0.27 | 126.75 | 293.15 | 360.64
0.28 | 129.4 | 304.53 | 372.69
0.29 | 131.86 | 315.67 | 384.63
0.3 | 134.39 | 327.04 | 396.57
0.31 | 136.43 | 338.25 | 408.34
0.32 | 138.41 | 349.27 | 419.93
0.33 | 140.31 | 360.38 | 431.58
0.34 | 142.3 | 371.13 | 443.05
0.35 | 143.99 | 381.94 | 454.42
0.36 | 145.54 | 392.55 | 465.44
0.37 | 146.89 | 403.06 | 476.74
0.38 | 148.37 | 413.41 | 487.64
0.39 | 149.99 | 423.5 | 498.45
0.4 | 151.06 | 433.45 | 509.12
0.41 | 152.18 | 443.22 | 519.37
0.42 | 153.26 | 452.85 | 529.77
0.43 | 154.25 | 462.05 | 539.91
0.44 | 155.52 | 471.28 | 549.69
0.45 | 156.27 | 480.15 | 559.44
0.46 | 157.09 | 488.83 | 568.86
0.47 | 157.94 | 497.18 | 578
0.48 | 158.91 | 505.19 | 586.9
0.49 | 159.71 | 513.06 | 595.8
0.5 | 160.34 | 520.57 | 604.2

## Tranconductance (mS-mm)
VGS (V) | VDS = 0.100 V | VDS = 0.500 V | VDS = 0.900 V
-0.75 | -0.00277 | -0.0096 | -0.0373
-0.74 | -0.00281 | -0.01074 | -0.031
-0.73 | -0.00284 | -0.009995 | -0.0267
-0.72 | -0.0025685 | -0.009575 | -0.02795
-0.71 | -0.0023305 | -0.010105 | -0.02745
-0.7 | -0.002194 | -0.008175 | -0.02675
-0.69 | -0.0021985 | -0.007245 | -0.02125
-0.68 | -0.002126 | -0.00783 | -0.0229
-0.67 | -0.0020265 | -0.00833 | -0.02745
-0.66 | -0.001979 | -0.0076 | -0.02455
-0.65 | -0.0017185 | -0.006505 | -0.02455
-0.64 | -0.0015575 | -0.007025 | -0.02485
-0.63 | -0.001603 | -0.007445 | -0.0196
-0.62 | -0.0015735 | -0.00667 | -0.0184
-0.61 | -0.0014675 | -0.00618 | -0.0199
-0.6 | -0.001432 | -0.006075 | -0.0187
-0.59 | -0.0013855 | -0.006075 | -0.01905
-0.58 | -0.0013665 | -0.005645 | -0.0197
-0.57 | -0.0012525 | -0.00537 | -0.01795
-0.56 | -0.001192 | -0.004805 | -0.015795
-0.55 | -0.001099 | -0.00468 | -0.016905
-0.54 | -0.001074 | -0.005325 | -0.015665
-0.53 | -0.0009735 | -0.004835 | -0.01457
-0.52 | -0.0009505 | -0.00403 | -0.016265
-0.51 | -0.0008725 | -0.00377 | -0.014205
-0.5 | -0.0007335 | -0.00365 | -0.010465
-0.49 | -0.000736 | -0.00319 | -0.01218
-0.48 | -0.000541 | -0.002905 | -0.01114
-0.47 | -0.000404 | -0.00256 | -0.008555
-0.46 | -0.0003195 | -0.00179 | -0.007355
-0.45 | -8.5e-05 | -0.000995 | -0.00543
-0.44 | 0.0002675 | -2e-05 | -0.00234
-0.43 | 0.000657 | 0.00112 | 0.004545
-0.42 | 0.0011475 | 0.003005 | 0.01182
-0.41 | 0.001818 | 0.0059 | 0.02051
-0.4 | 0.002814 | 0.009355 | 0.0313
-0.39 | 0.00413 | 0.013775 | 0.04826
-0.38 | 0.005914 | 0.020345 | 0.075755
-0.37 | 0.0083155 | 0.02927 | 0.10748
-0.36 | 0.0122995 | 0.041445 | 0.15045
-0.35 | 0.017332 | 0.059 | 0.2172
-0.34 | 0.023335 | 0.081705 | 0.30585
-0.33 | 0.031905 | 0.114085 | 0.4368
-0.32 | 0.04454 | 0.16921 | 0.6115
-0.31 | 0.062425 | 0.231385 | 0.8423
-0.3 | 0.086215 | 0.3092 | 1.18445
-0.29 | 0.11749 | 0.4297 | 1.66335
-0.28 | 0.183745 | 0.5918 | 2.25375
-0.27 | 0.252015 | 0.8073 | 3.1445
-0.26 | 0.3223 | 1.1161 | 4.3085
-0.25 | 0.4363 | 1.59395 | 5.729
-0.24 | 0.60065 | 2.1621 | 7.956
-0.23 | 0.81975 | 2.837 | 10.7675
-0.22 | 1.11535 | 3.8355 | 14.382
-0.21 | 1.6082 | 5.2505 | 19.4205
-0.2 | 2.1703 | 7.064 | 25.825
-0.19 | 2.857 | 9.511 | 34.655
-0.18 | 3.8645 | 12.6235 | 45.645
-0.17 | 5.136 | 16.9115 | 58.72
-0.16 | 6.9135 | 22.178 | 76.11
-0.15 | 9.278 | 29.2 | 97.9
-0.14 | 12.295 | 38.775 | 125.365
-0.13 | 16.396 | 49.69 | 153.04
-0.12 | 21.5855 | 64.545 | 185.95
-0.11 | 28.32 | 81.695 | 227.65
-0.1 | 36.97 | 104.01 | 269.9
-0.09 | 47.6 | 131.175 | 318.35
-0.08 | 60.58 | 159.12 | 362.05
-0.07 | 76.52 | 193.6 | 410.7
-0.06 | 95.79 | 233.75 | 467.55
-0.05 | 117.125 | 279.05 | 519.05
-0.04 | 142.725 | 326.95 | 564.6
-0.03 | 172.5 | 376.15 | 618.15
-0.02 | 204.75 | 423.2 | 675.3
-0.01 | 238.45 | 479.1 | 727.2
0 | 272.9 | 537 | 770.75
0.01 | 306.35 | 583.25 | 806.5
0.02 | 342.55 | 636.8 | 852
0.03 | 375.1 | 681.25 | 892.5
0.04 | 405.05 | 724.6 | 926
0.05 | 435.15 | 771 | 963.5
0.06 | 458.5 | 816 | 1001
0.07 | 478.9 | 853 | 1016.5
0.08 | 492.15 | 883 | 1043
0.09 | 502.35 | 908.5 | 1076.5
0.1 | 502.3 | 937.5 | 1094.5
0.11 | 508.6 | 974 | 1125.5
0.12 | 513 | 996 | 1130
0.13 | 502 | 1017.5 | 1142.5
0.14 | 492 | 1030.5 | 1165
0.15 | 485.5 | 1055.5 | 1174
0.16 | 472 | 1078 | 1186.5
0.17 | 450 | 1084.5 | 1186
0.18 | 434.5 | 1101 | 1192
0.19 | 417.5 | 1104 | 1203.5
0.2 | 396.5 | 1120 | 1221
0.21 | 376 | 1130.5 | 1209.5
0.22 | 360.5 | 1127.5 | 1209.5
0.23 | 342.5 | 1133 | 1221
0.24 | 331 | 1139 | 1208.5
0.25 | 307 | 1142 | 1213.5
0.26 | 274.5 | 1130 | 1202.5
0.27 | 265.5 | 1131 | 1195.5
0.28 | 255.5 | 1126 | 1199.5
0.29 | 249.5 | 1125.5 | 1194
0.3 | 228.5 | 1129 | 1185.5
0.31 | 201 | 1111.5 | 1168
0.32 | 194 | 1106.5 | 1162
0.33 | 194.5 | 1093 | 1156
0.34 | 184 | 1078 | 1142
0.35 | 162 | 1071 | 1119.5
0.36 | 145 | 1056 | 1116
0.37 | 141.5 | 1043 | 1110
0.38 | 155 | 1022 | 1085.5
0.39 | 134.5 | 1002 | 1074
0.4 | 109.5 | 986 | 1046
0.41 | 110 | 970 | 1032.5
0.42 | 103.5 | 941.5 | 1027
0.43 | 113 | 921.5 | 996
0.44 | 101 | 905 | 976.5
0.45 | 78.5 | 877.5 | 958.5
0.46 | 83.5 | 851.5 | 928
0.47 | 91 | 818 | 902
0.48 | 88.5 | 794 | 890
0.49 | 71.5 | 769 | 865
0.5 | 63 | 751 | 840