## IDS-VDS Characteristic (mA-mm)
VGS (V) | VDS = 0.100 V | VDS = 0.500 V | VDS = 0.900 V
-0.75 | 0.0006333 | 0.0029064 | 0.010271
-0.74 | 0.0006071 | 0.0027905 | 0.009947
-0.73 | 0.0005807 | 0.0026865 | 0.009629
-0.72 | 0.00055 | 0.0025827 | 0.009297
-0.71 | 0.0005224 | 0.0025 | 0.009001
-0.7 | 0.00049568 | 0.0023925 | 0.008677
-0.69 | 0.00047062 | 0.0023078 | 0.008439
-0.68 | 0.00044768 | 0.0022193 | 0.008166
-0.67 | 0.00042811 | 0.0021346 | 0.007905
-0.66 | 0.0004075 | 0.0020409 | 0.007609
-0.65 | 0.0003921 | 0.0019651 | 0.007423
-0.64 | 0.00037207 | 0.0018827 | 0.007149
-0.63 | 0.00035276 | 0.0018096 | 0.00692
-0.62 | 0.00033607 | 0.0017458 | 0.006708
-0.61 | 0.00032311 | 0.0016828 | 0.006498
-0.6 | 0.00030666 | 0.0016123 | 0.006312
-0.59 | 0.00029221 | 0.0015437 | 0.006059
-0.58 | 0.00027581 | 0.0014909 | 0.005892
-0.57 | 0.00026521 | 0.0014312 | 0.0057
-0.56 | 0.00025106 | 0.0013717 | 0.005528
-0.55 | 0.0002399 | 0.0013281 | 0.005327
-0.54 | 0.00022662 | 0.0012746 | 0.005145
-0.53 | 0.00021677 | 0.0012262 | 0.0049627
-0.52 | 0.00020625 | 0.001179 | 0.0048296
-0.51 | 0.00019631 | 0.0011312 | 0.0046287
-0.5 | 0.00018792 | 0.0010828 | 0.0045183
-0.49 | 0.00018093 | 0.0010533 | 0.0043501
-0.48 | 0.0001733 | 0.0010221 | 0.0042436
-0.47 | 0.00016833 | 0.000996 | 0.0041459
-0.46 | 0.00016531 | 0.0009682 | 0.0040752
-0.45 | 0.0001619 | 0.0009469 | 0.0039713
-0.44 | 0.00016259 | 0.000942 | 0.0039386
-0.43 | 0.00016687 | 0.0009424 | 0.0039201
-0.42 | 0.00017319 | 0.0009629 | 0.0040196
-0.41 | 0.00018866 | 0.0010018 | 0.0041711
-0.4 | 0.00021015 | 0.0010739 | 0.0043965
-0.39 | 0.00024544 | 0.001189 | 0.004768
-0.38 | 0.00029433 | 0.001352 | 0.0053544
-0.37 | 0.0003634 | 0.0015944 | 0.00625
-0.36 | 0.00046168 | 0.0019394 | 0.007467
-0.35 | 0.0006351 | 0.0024204 | 0.009236
-0.34 | 0.0008422 | 0.0031193 | 0.011809
-0.33 | 0.0011213 | 0.0040569 | 0.015419
-0.32 | 0.0015175 | 0.0053942 | 0.020513
-0.31 | 0.0020493 | 0.007445 | 0.027524
-0.3 | 0.0028051 | 0.010057 | 0.037576
-0.29 | 0.0038283 | 0.013641 | 0.051327
-0.28 | 0.0052294 | 0.018611 | 0.07074
-0.27 | 0.007528 | 0.025585 | 0.09748
-0.26 | 0.010281 | 0.035019 | 0.13348
-0.25 | 0.014044 | 0.047805 | 0.18196
-0.24 | 0.019148 | 0.06675 | 0.25044
-0.23 | 0.026246 | 0.09111 | 0.34116
-0.22 | 0.035812 | 0.12412 | 0.46687
-0.21 | 0.048927 | 0.16763 | 0.6319
-0.2 | 0.06826 | 0.22787 | 0.8538
-0.19 | 0.09278 | 0.31005 | 1.1509
-0.18 | 0.1258 | 0.4194 | 1.5486
-0.17 | 0.17009 | 0.5658 | 2.0601
-0.16 | 0.2293 | 0.7568 | 2.7353
-0.15 | 0.30933 | 1.0124 | 3.5766
-0.14 | 0.41705 | 1.3462 | 4.6822
-0.13 | 0.55848 | 1.789 | 6.072
-0.12 | 0.7478 | 2.3524 | 7.799
-0.11 | 0.9951 | 3.0733 | 9.796
-0.1 | 1.3224 | 4.0056 | 12.307
-0.09 | 1.7397 | 5.1611 | 15.234
-0.08 | 2.2867 | 6.592 | 18.606
-0.07 | 2.972 | 8.378 | 22.48
-0.06 | 3.8339 | 10.514 | 26.857
-0.05 | 4.9145 | 13.101 | 31.781
-0.04 | 6.193 | 16.081 | 37.214
-0.03 | 7.77 | 19.621 | 43.253
-0.02 | 9.647 | 23.646 | 49.613
-0.01 | 11.875 | 28.156 | 56.574
0 | 14.434 | 33.17 | 64.17
0.01 | 17.369 | 38.827 | 72.09
0.02 | 20.598 | 44.938 | 80.32
0.03 | 24.222 | 51.537 | 89.18
0.04 | 28.096 | 58.53 | 98.15
0.05 | 32.334 | 66.04 | 107.64
0.06 | 36.81 | 74.02 | 117.49
0.07 | 41.545 | 82.18 | 127.63
0.08 | 46.416 | 90.92 | 138.03
0.09 | 51.349 | 99.96 | 148.57
0.1 | 56.387 | 109.22 | 159.43
0.11 | 61.41 | 118.82 | 170.54
0.12 | 66.54 | 128.58 | 181.86
0.13 | 71.49 | 138.72 | 193.17
0.14 | 76.48 | 148.98 | 204.83
0.15 | 81.51 | 159.48 | 216.47
0.16 | 86.4 | 170.06 | 228.35
0.17 | 90.98 | 180.95 | 240.29
0.18 | 95.28 | 191.86 | 251.93
0.19 | 99.39 | 202.82 | 264.13
0.2 | 103.42 | 214 | 276.17
0.21 | 107.49 | 225.13 | 288.36
0.22 | 111.32 | 236.6 | 300.6
0.23 | 114.82 | 247.88 | 312.57
0.24 | 118 | 259.16 | 324.71
0.25 | 121.07 | 270.64 | 336.89
0.26 | 123.86 | 281.87 | 348.92
0.27 | 126.77 | 293.25 | 360.9
0.28 | 129.64 | 304.57 | 372.9
0.29 | 131.98 | 315.85 | 384.82
0.3 | 134.36 | 327.07 | 396.83
0.31 | 136.17 | 338.29 | 408.6
0.32 | 138.28 | 349.25 | 420.05
0.33 | 140.59 | 360.36 | 431.82
0.34 | 142.34 | 371.29 | 443.31
0.35 | 143.9 | 381.89 | 454.65
0.36 | 145.21 | 392.54 | 465.85
0.37 | 146.93 | 403.07 | 476.86
0.38 | 148.59 | 413.41 | 487.83
0.39 | 149.89 | 423.58 | 498.64
0.4 | 150.73 | 433.47 | 509.14
0.41 | 152.06 | 443.18 | 519.52
0.42 | 153.41 | 452.77 | 529.88
0.43 | 154.57 | 462.27 | 539.98
0.44 | 155.53 | 471.3 | 549.81
0.45 | 155.95 | 480.16 | 559.52
0.46 | 157.09 | 488.77 | 568.97
0.47 | 158.22 | 497.16 | 577.8
0.48 | 158.8 | 505.37 | 587
0.49 | 159.64 | 513.06 | 595.8
0.5 | 160.16 | 520.57 | 604.4

## Tranconductance (mS-mm)
VGS (V) | VDS = 0.100 V | VDS = 0.500 V | VDS = 0.900 V
-0.75 | -0.00262 | -0.01159 | -0.0324
-0.74 | -0.00263 | -0.010995 | -0.0321
-0.73 | -0.002855 | -0.01039 | -0.0325
-0.72 | -0.002915 | -0.009325 | -0.0314
-0.71 | -0.002716 | -0.00951 | -0.031
-0.7 | -0.002589 | -0.00961 | -0.0281
-0.69 | -0.0024 | -0.00866 | -0.02555
-0.68 | -0.0021255 | -0.00866 | -0.0267
-0.67 | -0.002009 | -0.00892 | -0.02785
-0.66 | -0.0018005 | -0.008475 | -0.0241
-0.65 | -0.0017715 | -0.00791 | -0.023
-0.64 | -0.001967 | -0.007775 | -0.02515
-0.63 | -0.0018 | -0.006845 | -0.02205
-0.62 | -0.0014825 | -0.00634 | -0.0211
-0.61 | -0.0014705 | -0.006675 | -0.0198
-0.6 | -0.001545 | -0.006955 | -0.02195
-0.59 | -0.0015425 | -0.00607 | -0.021
-0.58 | -0.00135 | -0.005625 | -0.01795
-0.57 | -0.0012375 | -0.00596 | -0.0182
-0.56 | -0.0012655 | -0.005155 | -0.01865
-0.55 | -0.001222 | -0.004855 | -0.01915
-0.54 | -0.0011565 | -0.005095 | -0.018215
-0.53 | -0.0010185 | -0.00478 | -0.01577
-0.52 | -0.001023 | -0.00475 | -0.0167
-0.51 | -0.0009165 | -0.00481 | -0.015565
-0.5 | -0.000769 | -0.003895 | -0.01393
-0.49 | -0.000731 | -0.003035 | -0.013735
-0.48 | -0.00063 | -0.002865 | -0.01021
-0.47 | -0.0003995 | -0.002695 | -0.00842
-0.46 | -0.0003215 | -0.002455 | -0.00873
-0.45 | -0.000136 | -0.00131 | -0.00683
-0.44 | 0.0002485 | -0.000225 | -0.00256
-0.43 | 0.00053 | 0.001045 | 0.00405
-0.42 | 0.0010895 | 0.00297 | 0.01255
-0.41 | 0.001848 | 0.00555 | 0.018845
-0.4 | 0.002839 | 0.00936 | 0.029845
-0.39 | 0.004209 | 0.013905 | 0.047895
-0.38 | 0.005898 | 0.02027 | 0.0741
-0.37 | 0.0083675 | 0.02937 | 0.10563
-0.36 | 0.013585 | 0.0413 | 0.1493
-0.35 | 0.019026 | 0.058995 | 0.2171
-0.34 | 0.02431 | 0.081825 | 0.30915
-0.33 | 0.033765 | 0.113745 | 0.4352
-0.32 | 0.0464 | 0.169405 | 0.60525
-0.31 | 0.06438 | 0.23314 | 0.85315
-0.3 | 0.08895 | 0.3098 | 1.19015
-0.29 | 0.121215 | 0.4277 | 1.6582
-0.28 | 0.184985 | 0.5972 | 2.30765
-0.27 | 0.25258 | 0.8204 | 3.137
-0.26 | 0.3258 | 1.111 | 4.224
-0.25 | 0.44335 | 1.58655 | 5.848
-0.24 | 0.6101 | 2.16525 | 7.96
-0.23 | 0.8332 | 2.8685 | 10.8215
-0.22 | 1.13405 | 3.826 | 14.537
-0.21 | 1.6224 | 5.1875 | 19.3465
-0.2 | 2.19265 | 7.121 | 25.95
-0.19 | 2.877 | 9.5765 | 34.74
-0.18 | 3.8655 | 12.7875 | 45.46
-0.17 | 5.175 | 16.87 | 59.335
-0.16 | 6.962 | 22.33 | 75.825
-0.15 | 9.3875 | 29.47 | 97.345
-0.14 | 12.4575 | 38.83 | 124.77
-0.13 | 16.5375 | 50.31 | 155.84
-0.12 | 21.831 | 64.215 | 186.2
-0.11 | 28.73 | 82.66 | 225.4
-0.1 | 37.23 | 104.39 | 271.9
-0.09 | 48.215 | 129.32 | 314.95
-0.08 | 61.615 | 160.845 | 362.3
-0.07 | 77.36 | 196.1 | 412.55
-0.06 | 97.125 | 236.15 | 465.05
-0.05 | 117.955 | 278.35 | 517.85
-0.04 | 142.775 | 326 | 573.6
-0.03 | 172.7 | 378.25 | 619.95
-0.02 | 205.25 | 426.75 | 666.05
-0.01 | 239.35 | 476.2 | 727.85
0 | 274.7 | 533.55 | 775.8
0.01 | 308.2 | 588.4 | 807.5
0.02 | 342.65 | 635.5 | 854.5
0.03 | 374.9 | 679.6 | 891.5
0.04 | 405.6 | 725.15 | 923
0.05 | 435.7 | 774.5 | 967
0.06 | 460.55 | 807 | 999.5
0.07 | 480.3 | 845 | 1027
0.08 | 490.2 | 889 | 1047
0.09 | 498.55 | 915 | 1070
0.1 | 503.05 | 943 | 1098.5
0.11 | 507.65 | 968 | 1121.5
0.12 | 504 | 995 | 1131.5
0.13 | 497 | 1020 | 1148.5
0.14 | 501 | 1038 | 1165
0.15 | 496 | 1054 | 1176
0.16 | 473.5 | 1073.5 | 1191
0.17 | 444 | 1090 | 1179
0.18 | 420.5 | 1093.5 | 1192
0.19 | 407 | 1107 | 1212
0.2 | 405 | 1115.5 | 1211.5
0.21 | 395 | 1130 | 1221.5
0.22 | 366.5 | 1137.5 | 1210.5
0.23 | 334 | 1128 | 1205.5
0.24 | 312.5 | 1138 | 1216
0.25 | 293 | 1135.5 | 1210.5
0.26 | 285 | 1130.5 | 1200.5
0.27 | 289 | 1135 | 1199
0.28 | 260.5 | 1130 | 1196
0.29 | 236 | 1125 | 1196.5
0.3 | 209.5 | 1122 | 1189
0.31 | 196 | 1109 | 1161
0.32 | 221 | 1103.5 | 1161
0.33 | 203 | 1102 | 1163
0.34 | 165.5 | 1076.5 | 1141.5
0.35 | 143.5 | 1062.5 | 1127
0.36 | 151.5 | 1059 | 1110.5
0.37 | 169 | 1043.5 | 1099
0.38 | 148 | 1025.5 | 1089
0.39 | 107 | 1003 | 1065.5
0.4 | 108.5 | 980 | 1044
0.41 | 134 | 965 | 1037
0.42 | 125.5 | 954.5 | 1023
0.43 | 106 | 926.5 | 996.5
0.44 | 69 | 894.5 | 977
0.45 | 78 | 873.5 | 958
0.46 | 113.5 | 850 | 914
0.47 | 85.5 | 830 | 901.5
0.48 | 71 | 795 | 900
0.49 | 68 | 760 | 870
0.5 | 52 | 751 | 860