## IDS-VDS Characteristic (mA-mm)
VGS (V) | VDS = 0.100 V | VDS = 0.500 V | VDS = 0.900 V
-0.75 | 0.0006058 | 0.0027497 | 0.009652
-0.74 | 0.0005786 | 0.0026441 | 0.009329
-0.73 | 0.0005539 | 0.0025415 | 0.009052
-0.72 | 0.000528 | 0.0024386 | 0.008745
-0.71 | 0.0005015 | 0.0023419 | 0.008467
-0.7 | 0.00047336 | 0.0022455 | 0.008213
-0.69 | 0.00044976 | 0.0021644 | 0.007934
-0.68 | 0.00042932 | 0.0020797 | 0.007655
-0.67 | 0.00040799 | 0.0020037 | 0.007419
-0.66 | 0.00039084 | 0.0019349 | 0.007188
-0.65 | 0.00037058 | 0.0018505 | 0.006964
-0.64 | 0.00035426 | 0.0017799 | 0.006705
-0.63 | 0.0003367 | 0.0016982 | 0.006494
-0.62 | 0.00031986 | 0.0016429 | 0.006298
-0.61 | 0.00030355 | 0.0015791 | 0.006091
-0.6 | 0.00028627 | 0.0015169 | 0.005869
-0.59 | 0.00027322 | 0.0014695 | 0.00565
-0.58 | 0.00025963 | 0.0014037 | 0.005455
-0.57 | 0.0002474 | 0.00135 | 0.005247
-0.56 | 0.00023484 | 0.0013059 | 0.00509
-0.55 | 0.00022381 | 0.0012465 | 0.0049374
-0.54 | 0.00021354 | 0.0012036 | 0.0047595
-0.53 | 0.00020241 | 0.0011516 | 0.0046089
-0.52 | 0.00019414 | 0.0011083 | 0.0044506
-0.51 | 0.00018399 | 0.0010697 | 0.0043224
-0.5 | 0.00017609 | 0.0010334 | 0.0042019
-0.49 | 0.0001693 | 0.0010027 | 0.0040634
-0.48 | 0.00016308 | 0.0009749 | 0.0039623
-0.47 | 0.00015937 | 0.000942 | 0.0038632
-0.46 | 0.00015541 | 0.0009269 | 0.0037818
-0.45 | 0.00015417 | 0.0009049 | 0.0037333
-0.44 | 0.00015532 | 0.0009038 | 0.0037108
-0.43 | 0.0001594 | 0.000912 | 0.0037208
-0.42 | 0.00016938 | 0.0009355 | 0.0038102
-0.41 | 0.0001854 | 0.0009841 | 0.0039577
-0.4 | 0.00020886 | 0.0010629 | 0.0042529
-0.39 | 0.00024593 | 0.0011832 | 0.0046865
-0.38 | 0.00029834 | 0.0013659 | 0.0053181
-0.37 | 0.0003721 | 0.0016211 | 0.006298
-0.36 | 0.00047677 | 0.0019848 | 0.007658
-0.35 | 0.0006573 | 0.0025042 | 0.009577
-0.34 | 0.0008735 | 0.0032366 | 0.012317
-0.33 | 0.0011682 | 0.0042432 | 0.016167
-0.32 | 0.0015795 | 0.0056689 | 0.021634
-0.31 | 0.0021378 | 0.007842 | 0.029209
-0.3 | 0.0029221 | 0.010612 | 0.039898
-0.29 | 0.003991 | 0.014409 | 0.054692
-0.28 | 0.0054499 | 0.019667 | 0.07546
-0.27 | 0.007848 | 0.026994 | 0.10319
-0.26 | 0.010731 | 0.036888 | 0.14069
-0.25 | 0.014637 | 0.050485 | 0.19436
-0.24 | 0.019925 | 0.07008 | 0.26445
-0.23 | 0.027313 | 0.0954 | 0.36388
-0.22 | 0.037232 | 0.1299 | 0.4919
-0.21 | 0.050668 | 0.17695 | 0.6686
-0.2 | 0.07078 | 0.23968 | 0.9038
-0.19 | 0.09607 | 0.3241 | 1.2172
-0.18 | 0.13063 | 0.43922 | 1.6262
-0.17 | 0.17635 | 0.59 | 2.1763
-0.16 | 0.23712 | 0.7912 | 2.8637
-0.15 | 0.32024 | 1.0529 | 3.7657
-0.14 | 0.43071 | 1.4012 | 4.9007
-0.13 | 0.575 | 1.8551 | 6.355
-0.12 | 0.768 | 2.4383 | 8.071
-0.11 | 1.0233 | 3.1767 | 10.199
-0.1 | 1.3514 | 4.1358 | 12.734
-0.09 | 1.7835 | 5.3233 | 15.748
-0.08 | 2.3322 | 6.803 | 19.21
-0.07 | 3.0265 | 8.626 | 23.117
-0.06 | 3.9084 | 10.774 | 27.603
-0.05 | 4.9887 | 13.436 | 33.506
-0.04 | 6.295 | 16.485 | 39.91
-0.03 | 7.894 | 20.041 | 45.763
-0.02 | 9.793 | 24.109 | 51.266
-0.01 | 12.029 | 28.701 | 57.75
0 | 14.638 | 33.866 | 65.3
0.01 | 17.54 | 39.506 | 73.17
0.02 | 20.785 | 45.62 | 81.55
0.03 | 24.483 | 52.162 | 90.32
0.04 | 28.366 | 59.4 | 99.51
0.05 | 32.59 | 66.72 | 108.96
0.06 | 37.044 | 74.76 | 118.83
0.07 | 41.761 | 83.13 | 128.89
0.08 | 46.643 | 91.77 | 139.26
0.09 | 51.616 | 100.88 | 149.83
0.1 | 56.687 | 110.05 | 160.66
0.11 | 61.59 | 119.79 | 171.75
0.12 | 66.78 | 129.66 | 182.9
0.13 | 71.85 | 139.76 | 194.44
0.14 | 76.81 | 149.88 | 205.91
0.15 | 81.62 | 160.4 | 217.51
0.16 | 86.35 | 171.07 | 229.52
0.17 | 90.94 | 181.84 | 241.16
0.18 | 95.36 | 192.83 | 253.17
0.19 | 99.71 | 203.58 | 265.16
0.2 | 103.77 | 214.84 | 277.15
0.21 | 107.53 | 226.04 | 289.32
0.22 | 111.12 | 237.32 | 301.4
0.23 | 114.61 | 248.64 | 313.49
0.24 | 117.89 | 259.79 | 325.6
0.25 | 121.26 | 271.3 | 337.74
0.26 | 124.06 | 282.61 | 349.58
0.27 | 126.65 | 293.89 | 361.67
0.28 | 129.21 | 305.1 | 373.62
0.29 | 131.74 | 316.35 | 385.45
0.3 | 134.16 | 327.65 | 397.56
0.31 | 136.39 | 338.77 | 409.06
0.32 | 138.24 | 349.7 | 420.75
0.33 | 140.05 | 360.6 | 432.37
0.34 | 141.99 | 371.5 | 443.67
0.35 | 143.74 | 382.32 | 455.05
0.36 | 145.34 | 392.73 | 466.17
0.37 | 146.65 | 403.35 | 477.29
0.38 | 147.87 | 413.48 | 488.15
0.39 | 149.64 | 423.67 | 498.87
0.4 | 150.78 | 433.56 | 509.33
0.41 | 151.82 | 443.21 | 519.84
0.42 | 152.89 | 452.74 | 530.13
0.43 | 153.8 | 462.08 | 540.1
0.44 | 155.13 | 471.21 | 550.08
0.45 | 156.01 | 479.97 | 559.44
0.46 | 156.77 | 488.61 | 569.1
0.47 | 157.41 | 496.88 | 578
0.48 | 158.48 | 505 | 587
0.49 | 159.31 | 512.76 | 595.8
0.5 | 159.91 | 520.21 | 604.2

## Tranconductance (mS-mm)
VGS (V) | VDS = 0.100 V | VDS = 0.500 V | VDS = 0.900 V
-0.75 | -0.00272 | -0.01056 | -0.0323
-0.74 | -0.002595 | -0.01041 | -0.03
-0.73 | -0.00253 | -0.010275 | -0.0292
-0.72 | -0.00262 | -0.00998 | -0.02925
-0.71 | -0.002732 | -0.009655 | -0.0266
-0.7 | -0.002587 | -0.008875 | -0.02665
-0.69 | -0.002202 | -0.00829 | -0.0279
-0.68 | -0.0020885 | -0.008035 | -0.02575
-0.67 | -0.001924 | -0.00724 | -0.02335
-0.66 | -0.0018705 | -0.00766 | -0.02275
-0.65 | -0.001829 | -0.00775 | -0.02415
-0.64 | -0.001694 | -0.007615 | -0.0235
-0.63 | -0.00172 | -0.00685 | -0.02035
-0.62 | -0.0016575 | -0.005955 | -0.02015
-0.61 | -0.0016795 | -0.0063 | -0.02145
-0.6 | -0.0015165 | -0.00548 | -0.02205
-0.59 | -0.001332 | -0.00566 | -0.0207
-0.58 | -0.001291 | -0.005975 | -0.02015
-0.57 | -0.0012395 | -0.00489 | -0.01825
-0.56 | -0.0011795 | -0.005175 | -0.01548
-0.55 | -0.001065 | -0.005115 | -0.016525
-0.54 | -0.00107 | -0.004745 | -0.016425
-0.53 | -0.00097 | -0.004765 | -0.015445
-0.52 | -0.000921 | -0.004095 | -0.014325
-0.51 | -0.0009025 | -0.003745 | -0.012435
-0.5 | -0.0007345 | -0.00335 | -0.01295
-0.49 | -0.0006505 | -0.002925 | -0.01198
-0.48 | -0.0004965 | -0.003035 | -0.01001
-0.47 | -0.0003835 | -0.0024 | -0.009025
-0.46 | -0.00026 | -0.001855 | -0.006495
-0.45 | -4.5e-06 | -0.001155 | -0.00355
-0.44 | 0.0002615 | 0.000355 | -0.000625
-0.43 | 0.000703 | 0.001585 | 0.00497
-0.42 | 0.0013 | 0.003605 | 0.011845
-0.41 | 0.001974 | 0.00637 | 0.022135
-0.4 | 0.0030265 | 0.009955 | 0.03644
-0.39 | 0.004474 | 0.01515 | 0.05326
-0.38 | 0.0063085 | 0.021895 | 0.080575
-0.37 | 0.0089215 | 0.030945 | 0.116995
-0.36 | 0.01426 | 0.044155 | 0.16395
-0.35 | 0.0198365 | 0.06259 | 0.23295
-0.34 | 0.025545 | 0.08695 | 0.3295
-0.33 | 0.0353 | 0.121615 | 0.46585
-0.32 | 0.04848 | 0.17994 | 0.6521
-0.31 | 0.06713 | 0.247155 | 0.9132
-0.3 | 0.09266 | 0.32835 | 1.27415
-0.29 | 0.12639 | 0.45275 | 1.7781
-0.28 | 0.19285 | 0.62925 | 2.4249
-0.27 | 0.264055 | 0.86105 | 3.2615
-0.26 | 0.33945 | 1.17455 | 4.5585
-0.25 | 0.4597 | 1.6596 | 6.188
-0.24 | 0.6338 | 2.24575 | 8.476
-0.23 | 0.86535 | 2.991 | 11.3725
-0.22 | 1.16775 | 4.0775 | 15.236
-0.21 | 1.6774 | 5.489 | 20.595
-0.2 | 2.2701 | 7.3575 | 27.43
-0.19 | 2.9925 | 9.977 | 36.12
-0.18 | 4.014 | 13.295 | 47.955
-0.17 | 5.3245 | 17.599 | 61.875
-0.16 | 7.1945 | 23.145 | 79.47
-0.15 | 9.6795 | 30.5 | 101.85
-0.14 | 12.738 | 40.11 | 129.465
-0.13 | 16.8645 | 51.855 | 158.515
-0.12 | 22.415 | 66.08 | 192.2
-0.11 | 29.17 | 84.875 | 233.15
-0.1 | 38.01 | 107.33 | 277.45
-0.09 | 49.04 | 133.36 | 323.8
-0.08 | 62.15 | 165.135 | 368.45
-0.07 | 78.81 | 198.55 | 419.65
-0.06 | 98.11 | 240.5 | 519.45
-0.05 | 119.33 | 285.55 | 615.35
-0.04 | 145.265 | 330.25 | 612.85
-0.03 | 174.9 | 381.2 | 567.8
-0.02 | 206.75 | 433 | 599.35
-0.01 | 242.25 | 487.85 | 701.7
0 | 275.55 | 540.25 | 771
0.01 | 307.35 | 587.7 | 812.5
0.02 | 347.15 | 632.8 | 857.5
0.03 | 379.05 | 689 | 898
0.04 | 405.35 | 727.9 | 932
0.05 | 433.9 | 768 | 966
0.06 | 458.55 | 820.5 | 996.5
0.07 | 479.95 | 850.5 | 1021.5
0.08 | 492.75 | 887.5 | 1047
0.09 | 502.2 | 914 | 1070
0.1 | 498.7 | 945.5 | 1096
0.11 | 504.65 | 980.5 | 1112
0.12 | 513 | 998.5 | 1134.5
0.13 | 501.5 | 1011 | 1150.5
0.14 | 488.5 | 1032 | 1153.5
0.15 | 477 | 1059.5 | 1180.5
0.16 | 466 | 1072 | 1182.5
0.17 | 450.5 | 1088 | 1182.5
0.18 | 438.5 | 1087 | 1200
0.19 | 420.5 | 1100.5 | 1199
0.2 | 391 | 1123 | 1208
0.21 | 367.5 | 1124 | 1212.5
0.22 | 354 | 1130 | 1208.5
0.23 | 338.5 | 1123.5 | 1210
0.24 | 332.5 | 1133 | 1212.5
0.25 | 308.5 | 1141 | 1199
0.26 | 269.5 | 1129.5 | 1196.5
0.27 | 257.5 | 1124.5 | 1202
0.28 | 254.5 | 1123 | 1189
0.29 | 247.5 | 1127.5 | 1197
0.3 | 232.5 | 1121 | 1180.5
0.31 | 204 | 1102.5 | 1159.5
0.32 | 183 | 1091.5 | 1165.5
0.33 | 187.5 | 1090 | 1146
0.34 | 184.5 | 1086 | 1134
0.35 | 167.5 | 1061.5 | 1125
0.36 | 145.5 | 1051.5 | 1112
0.37 | 126.5 | 1037.5 | 1099
0.38 | 149.5 | 1016 | 1079
0.39 | 145.5 | 1004 | 1059
0.4 | 109 | 977 | 1048.5
0.41 | 105.5 | 959 | 1040
0.42 | 99 | 943.5 | 1013
0.43 | 112 | 923.5 | 997.5
0.44 | 110.5 | 894.5 | 967
0.45 | 82 | 870 | 951
0.46 | 70 | 845.5 | 928
0.47 | 85.5 | 819.5 | 895
0.48 | 95 | 794 | 890
0.49 | 71.5 | 760.5 | 860
0.5 | 60 | 745 | 840