## IDS-VDS Characteristic (mA-mm)
VGS (V) | VDS = 0.100 V | VDS = 0.500 V | VDS = 0.900 V
-0.75 | 0.0005531 | 0.0024355 | 0.008321
-0.74 | 0.0005229 | 0.0023409 | 0.007998
-0.73 | 0.0005036 | 0.0022271 | 0.007781
-0.72 | 0.00047367 | 0.0021567 | 0.007548
-0.71 | 0.00044903 | 0.0020813 | 0.00733
-0.7 | 0.0004321 | 0.0020038 | 0.007092
-0.69 | 0.0004101 | 0.0019194 | 0.006907
-0.68 | 0.00039187 | 0.0018614 | 0.006673
-0.67 | 0.00037361 | 0.0017868 | 0.006451
-0.66 | 0.00035646 | 0.0017163 | 0.006259
-0.65 | 0.00033761 | 0.0016577 | 0.006076
-0.64 | 0.00031993 | 0.001586 | 0.005858
-0.63 | 0.00030599 | 0.0015244 | 0.005677
-0.62 | 0.00029332 | 0.0014675 | 0.005461
-0.61 | 0.00028073 | 0.0014122 | 0.005292
-0.6 | 0.00026653 | 0.0013621 | 0.005135
-0.59 | 0.00025344 | 0.0013139 | 0.0049795
-0.58 | 0.00023983 | 0.001259 | 0.0048097
-0.57 | 0.00023033 | 0.0012133 | 0.0046407
-0.56 | 0.00021787 | 0.0011646 | 0.0044738
-0.55 | 0.00020787 | 0.0011221 | 0.0043442
-0.54 | 0.00019854 | 0.0010699 | 0.0041831
-0.53 | 0.0001887 | 0.0010322 | 0.0040522
-0.52 | 0.00018038 | 0.0009901 | 0.0039241
-0.51 | 0.00017238 | 0.0009568 | 0.0038352
-0.5 | 0.00016443 | 0.000922 | 0.00372
-0.49 | 0.00015925 | 0.0008941 | 0.0036309
-0.48 | 0.00015373 | 0.0008665 | 0.0035182
-0.47 | 0.00015079 | 0.0008455 | 0.0034595
-0.46 | 0.00014759 | 0.0008314 | 0.0034019
-0.45 | 0.00014771 | 0.0008291 | 0.0033759
-0.44 | 0.00015141 | 0.0008299 | 0.0033827
-0.43 | 0.00015794 | 0.0008509 | 0.0034442
-0.42 | 0.00017081 | 0.0008944 | 0.003594
-0.41 | 0.00019006 | 0.000955 | 0.003811
-0.4 | 0.00021923 | 0.0010557 | 0.0041687
-0.39 | 0.00026249 | 0.0012085 | 0.0046928
-0.38 | 0.00032269 | 0.0014253 | 0.0054708
-0.37 | 0.00040733 | 0.0017317 | 0.006664
-0.36 | 0.00052909 | 0.0021711 | 0.008275
-0.35 | 0.000737 | 0.0027712 | 0.010544
-0.34 | 0.0009815 | 0.0036374 | 0.013819
-0.33 | 0.001319 | 0.0047989 | 0.018335
-0.32 | 0.0017827 | 0.006606 | 0.024592
-0.31 | 0.0024176 | 0.008878 | 0.033301
-0.3 | 0.0032997 | 0.012074 | 0.045659
-0.29 | 0.0044946 | 0.016417 | 0.06305
-0.28 | 0.006428 | 0.022412 | 0.08607
-0.27 | 0.008788 | 0.030795 | 0.11781
-0.26 | 0.011973 | 0.04186 | 0.16166
-0.25 | 0.016237 | 0.05797 | 0.22071
-0.24 | 0.022225 | 0.07888 | 0.30208
-0.23 | 0.030319 | 0.10752 | 0.408
-0.22 | 0.04139 | 0.14619 | 0.55418
-0.21 | 0.056175 | 0.19728 | 0.7507
-0.2 | 0.07834 | 0.26762 | 1.0128
-0.19 | 0.10573 | 0.36168 | 1.3583
-0.18 | 0.14374 | 0.4895 | 1.8171
-0.17 | 0.19291 | 0.6588 | 2.3931
-0.16 | 0.26004 | 0.8771 | 3.1562
-0.15 | 0.34947 | 1.1655 | 4.1161
-0.14 | 0.46876 | 1.5509 | 5.3445
-0.13 | 0.628 | 2.0302 | 6.854
-0.12 | 0.8367 | 2.6614 | 8.713
-0.11 | 1.1086 | 3.4633 | 10.941
-0.1 | 1.4575 | 4.4804 | 13.621
-0.09 | 1.9191 | 5.76 | 16.751
-0.08 | 2.5008 | 7.325 | 20.308
-0.07 | 3.2343 | 9.225 | 24.389
-0.06 | 4.1396 | 11.468 | 29.015
-0.05 | 5.2927 | 14.233 | 34.168
-0.04 | 6.643 | 17.441 | 39.85
-0.03 | 8.288 | 21.065 | 45.877
-0.02 | 10.265 | 25.3 | 52.621
-0.01 | 12.53 | 29.928 | 59.77
0 | 15.214 | 35.25 | 67.47
0.01 | 18.19 | 40.98 | 75.48
0.02 | 21.48 | 47.15 | 83.95
0.03 | 25.138 | 53.852 | 92.78
0.04 | 29.098 | 61.13 | 101.98
0.05 | 33.346 | 68.55 | 111.56
0.06 | 37.87 | 76.6 | 121.44
0.07 | 42.655 | 85.11 | 131.56
0.08 | 47.456 | 93.8 | 142.06
0.09 | 52.415 | 102.86 | 152.68
0.1 | 57.44 | 112.16 | 163.53
0.11 | 62.52 | 121.79 | 174.69
0.12 | 67.63 | 131.7 | 185.89
0.13 | 72.53 | 141.9 | 197.43
0.14 | 77.53 | 152.04 | 208.99
0.15 | 82.42 | 162.58 | 220.59
0.16 | 87.25 | 173.28 | 232.52
0.17 | 91.76 | 184.02 | 244.16
0.18 | 95.99 | 194.97 | 256.1
0.19 | 100.07 | 205.85 | 268.1
0.2 | 104.09 | 216.91 | 280.15
0.21 | 108.02 | 228.27 | 292.28
0.22 | 111.78 | 239.47 | 304.35
0.23 | 115.29 | 250.77 | 316.41
0.24 | 118.29 | 261.93 | 328.44
0.25 | 121.38 | 273.36 | 340.72
0.26 | 124.06 | 284.71 | 352.41
0.27 | 126.95 | 295.97 | 364.57
0.28 | 129.66 | 307.09 | 376.39
0.29 | 132.22 | 318.33 | 388.22
0.3 | 134.36 | 329.57 | 400.14
0.31 | 136.28 | 340.68 | 411.68
0.32 | 138.15 | 351.68 | 423.37
0.33 | 140.33 | 362.35 | 434.84
0.34 | 142.42 | 373.28 | 446.19
0.35 | 143.82 | 383.93 | 457.32
0.36 | 145.01 | 394.52 | 468.54
0.37 | 146.65 | 405.02 | 479.58
0.38 | 148.19 | 415.01 | 490.42
0.39 | 149.69 | 425.17 | 501.07
0.4 | 150.44 | 435.02 | 511.29
0.41 | 151.47 | 444.67 | 521.8
0.42 | 152.84 | 454.12 | 531.99
0.43 | 154.1 | 463.34 | 541.94
0.44 | 154.93 | 472.33 | 551.79
0.45 | 155.64 | 481.19 | 561.19
0.46 | 156.43 | 489.68 | 570.3
0.47 | 157.62 | 497.77 | 579.8
0.48 | 158.68 | 505.78 | 588.5
0.49 | 158.96 | 513.61 | 597.2
0.5 | 159.53 | 521.03 | 605.8

## Tranconductance (mS-mm)
VGS (V) | VDS = 0.100 V | VDS = 0.500 V | VDS = 0.900 V
-0.75 | -0.00302 | -0.00946 | -0.0323
-0.74 | -0.002475 | -0.01042 | -0.027
-0.73 | -0.0024615 | -0.00921 | -0.0225
-0.72 | -0.0027285 | -0.00729 | -0.02255
-0.71 | -0.0020785 | -0.007645 | -0.0228
-0.7 | -0.0019465 | -0.008095 | -0.02115
-0.69 | -0.0020115 | -0.00712 | -0.02095
-0.68 | -0.0018245 | -0.00663 | -0.0228
-0.67 | -0.0017705 | -0.007255 | -0.0207
-0.66 | -0.0018 | -0.006455 | -0.01875
-0.65 | -0.0018265 | -0.006515 | -0.02005
-0.64 | -0.001581 | -0.006665 | -0.01995
-0.63 | -0.0013305 | -0.005925 | -0.01985
-0.62 | -0.001263 | -0.00561 | -0.01925
-0.61 | -0.0013395 | -0.00527 | -0.0163
-0.6 | -0.0013645 | -0.004915 | -0.015625
-0.59 | -0.001335 | -0.005155 | -0.016265
-0.58 | -0.0011555 | -0.00503 | -0.01694
-0.57 | -0.001098 | -0.00472 | -0.016795
-0.56 | -0.001123 | -0.00456 | -0.014825
-0.55 | -0.0009665 | -0.004735 | -0.014535
-0.54 | -0.0009585 | -0.004495 | -0.0146
-0.53 | -0.000908 | -0.00399 | -0.01295
-0.52 | -0.000816 | -0.00377 | -0.01085
-0.51 | -0.0007975 | -0.003405 | -0.010205
-0.5 | -0.0006565 | -0.003135 | -0.010215
-0.49 | -0.000535 | -0.002775 | -0.01009
-0.48 | -0.000423 | -0.00243 | -0.00857
-0.47 | -0.000307 | -0.001755 | -0.005815
-0.46 | -0.000154 | -0.00082 | -0.00418
-0.45 | 0.000191 | -7.5e-05 | -0.00096
-0.44 | 0.0005115 | 0.00109 | 0.003415
-0.43 | 0.00097 | 0.003225 | 0.010565
-0.42 | 0.001606 | 0.005205 | 0.01834
-0.41 | 0.002421 | 0.008065 | 0.028735
-0.4 | 0.0036215 | 0.012675 | 0.04409
-0.39 | 0.005173 | 0.01848 | 0.065105
-0.38 | 0.007242 | 0.02616 | 0.09856
-0.37 | 0.01032 | 0.03729 | 0.14021
-0.36 | 0.0164835 | 0.051975 | 0.194
-0.35 | 0.0226205 | 0.073315 | 0.2772
-0.34 | 0.0291 | 0.101385 | 0.38955
-0.33 | 0.04006 | 0.14843 | 0.53865
-0.32 | 0.05493 | 0.203955 | 0.7483
-0.31 | 0.07585 | 0.2734 | 1.05335
-0.3 | 0.10385 | 0.37695 | 1.48745
-0.29 | 0.156415 | 0.5169 | 2.02055
-0.28 | 0.21467 | 0.7189 | 2.738
-0.27 | 0.27725 | 0.9724 | 3.7795
-0.26 | 0.37245 | 1.35875 | 5.145
-0.25 | 0.5126 | 1.851 | 7.021
-0.24 | 0.7041 | 2.4775 | 9.3645
-0.23 | 0.95825 | 3.3655 | 12.605
-0.22 | 1.2928 | 4.488 | 17.135
-0.21 | 1.8475 | 6.0715 | 22.931
-0.2 | 2.47775 | 8.22 | 30.38
-0.19 | 3.27 | 11.094 | 40.215
-0.18 | 4.359 | 14.856 | 51.74
-0.17 | 5.815 | 19.38 | 66.955
-0.16 | 7.828 | 25.335 | 86.15
-0.15 | 10.436 | 33.69 | 109.415
-0.14 | 13.9265 | 43.235 | 136.895
-0.13 | 18.397 | 55.525 | 168.425
-0.12 | 24.03 | 71.655 | 204.35
-0.11 | 31.04 | 90.95 | 245.4
-0.1 | 40.525 | 114.835 | 290.5
-0.09 | 52.165 | 142.23 | 334.35
-0.08 | 65.76 | 173.25 | 381.9
-0.07 | 81.94 | 207.15 | 435.35
-0.06 | 102.92 | 250.4 | 488.95
-0.05 | 125.17 | 298.65 | 541.75
-0.04 | 149.765 | 341.6 | 585.45
-0.03 | 181.1 | 392.95 | 638.55
-0.02 | 212.1 | 443.15 | 694.65
-0.01 | 247.45 | 497.5 | 742.45
0 | 283 | 552.6 | 785.5
0.01 | 313.3 | 595 | 824
0.02 | 347.4 | 643.6 | 865
0.03 | 380.9 | 699 | 901.5
0.04 | 410.4 | 734.9 | 939
0.05 | 438.6 | 773.5 | 973
0.06 | 465.45 | 828 | 1000
0.07 | 479.3 | 860 | 1031
0.08 | 488 | 887.5 | 1056
0.09 | 499.2 | 918 | 1073.5
0.1 | 505.25 | 946.5 | 1100.5
0.11 | 509.5 | 977 | 1118
0.12 | 500.5 | 1005.5 | 1137
0.13 | 495 | 1017 | 1155
0.14 | 494.5 | 1034 | 1158
0.15 | 486 | 1062 | 1176.5
0.16 | 467 | 1072 | 1178.5
0.17 | 437 | 1084.5 | 1179
0.18 | 415.5 | 1091.5 | 1197
0.19 | 405 | 1097 | 1202.5
0.2 | 397.5 | 1121 | 1209
0.21 | 384.5 | 1128 | 1210
0.22 | 363.5 | 1125 | 1206.5
0.23 | 325.5 | 1123 | 1204.5
0.24 | 304.5 | 1129.5 | 1215.5
0.25 | 288.5 | 1139 | 1198.5
0.26 | 278.5 | 1130.5 | 1192.5
0.27 | 280 | 1119 | 1199
0.28 | 263.5 | 1118 | 1182.5
0.29 | 235 | 1124 | 1187.5
0.3 | 203 | 1117.5 | 1173
0.31 | 189.5 | 1105.5 | 1161.5
0.32 | 202.5 | 1083.5 | 1158
0.33 | 213.5 | 1080 | 1141
0.34 | 174.5 | 1079 | 1124
0.35 | 129.5 | 1062 | 1117.5
0.36 | 141.5 | 1054.5 | 1113
0.37 | 159 | 1024.5 | 1094
0.38 | 152 | 1007.5 | 1074.5
0.39 | 112.5 | 1000.5 | 1043.5
0.4 | 89 | 975 | 1036.5
0.41 | 120 | 955 | 1035
0.42 | 131.5 | 933.5 | 1007
0.43 | 104.5 | 910.5 | 990
0.44 | 77 | 892.5 | 962.5
0.45 | 75 | 867.5 | 925.5
0.46 | 99 | 829 | 930.5
0.47 | 112.5 | 805 | 910
0.48 | 67 | 792 | 870
0.49 | 42.5 | 762.5 | 865
0.5 | 57 | 742 | 860