## IDS-VDS Characteristic (mA-mm)
VGS (V) | VDS = 0.100 V | VDS = 0.500 V | VDS = 0.900 V
-0.75 | 0.00048522 | 0.0020355 | 0.006807
-0.74 | 0.00046099 | 0.0019557 | 0.006609
-0.73 | 0.00043909 | 0.001902 | 0.006451
-0.72 | 0.00041912 | 0.0018296 | 0.006262
-0.71 | 0.00040123 | 0.0017539 | 0.006054
-0.7 | 0.00037948 | 0.0016988 | 0.005859
-0.69 | 0.00036585 | 0.0016317 | 0.005676
-0.68 | 0.0003506 | 0.0015713 | 0.005475
-0.67 | 0.0003324 | 0.0015158 | 0.005327
-0.66 | 0.00031616 | 0.0014655 | 0.005128
-0.65 | 0.0003027 | 0.0014121 | 0.005
-0.64 | 0.00028866 | 0.0013556 | 0.00482
-0.63 | 0.00027448 | 0.0013068 | 0.0047028
-0.62 | 0.0002622 | 0.0012603 | 0.0045624
-0.61 | 0.0002505 | 0.0012141 | 0.0043925
-0.6 | 0.00023677 | 0.0011665 | 0.0042675
-0.59 | 0.00022808 | 0.0011179 | 0.004107
-0.58 | 0.00021732 | 0.0010816 | 0.0039852
-0.57 | 0.00020697 | 0.0010455 | 0.0038928
-0.56 | 0.00019927 | 0.0010102 | 0.0037708
-0.55 | 0.00018866 | 0.0009678 | 0.0036174
-0.54 | 0.0001805 | 0.0009304 | 0.0035085
-0.53 | 0.00017175 | 0.0009045 | 0.003413
-0.52 | 0.00016583 | 0.0008737 | 0.003305
-0.51 | 0.00015962 | 0.0008424 | 0.0031988
-0.5 | 0.00015327 | 0.0008165 | 0.0031336
-0.49 | 0.00014855 | 0.000794 | 0.0030262
-0.48 | 0.00014494 | 0.0007782 | 0.0029842
-0.47 | 0.00014158 | 0.0007684 | 0.0029859
-0.46 | 0.00014131 | 0.0007624 | 0.0029435
-0.45 | 0.00014343 | 0.0007674 | 0.0029888
-0.44 | 0.00014936 | 0.0007828 | 0.00306
-0.43 | 0.00016022 | 0.000821 | 0.00318
-0.42 | 0.00017654 | 0.0008793 | 0.0033887
-0.41 | 0.00020295 | 0.0009687 | 0.0036947
-0.4 | 0.00023942 | 0.0010991 | 0.0041918
-0.39 | 0.00029189 | 0.0012965 | 0.00492
-0.38 | 0.00036615 | 0.0015705 | 0.006036
-0.37 | 0.00046932 | 0.0019543 | 0.007485
-0.36 | 0.0006476 | 0.002484 | 0.00955
-0.35 | 0.0008526 | 0.0032404 | 0.012441
-0.34 | 0.0011445 | 0.0042911 | 0.016533
-0.33 | 0.0015392 | 0.005802 | 0.022268
-0.32 | 0.0020827 | 0.007776 | 0.030181
-0.31 | 0.0028197 | 0.010537 | 0.041003
-0.3 | 0.0038485 | 0.014362 | 0.056206
-0.29 | 0.0052492 | 0.019649 | 0.07742
-0.28 | 0.007486 | 0.026725 | 0.1058
-0.27 | 0.010191 | 0.036783 | 0.14448
-0.26 | 0.013863 | 0.050241 | 0.19781
-0.25 | 0.018827 | 0.06958 | 0.26869
-0.24 | 0.025558 | 0.09418 | 0.36548
-0.23 | 0.034849 | 0.12791 | 0.49623
-0.22 | 0.047279 | 0.17297 | 0.6691
-0.21 | 0.06579 | 0.23375 | 0.8997
-0.2 | 0.08851 | 0.3165 | 1.2074
-0.19 | 0.11955 | 0.42355 | 1.6027
-0.18 | 0.16176 | 0.56809 | 2.1346
-0.17 | 0.217 | 0.7574 | 2.8183
-0.16 | 0.29137 | 1.0086 | 3.6787
-0.15 | 0.38957 | 1.3365 | 4.767
-0.14 | 0.52112 | 1.7667 | 6.171
-0.13 | 0.6962 | 2.3154 | 7.844
-0.12 | 0.9222 | 3.0136 | 9.933
-0.11 | 1.2174 | 3.8982 | 12.328
-0.1 | 1.5996 | 5.0243 | 15.205
-0.09 | 2.0903 | 6.422 | 18.59
-0.08 | 2.7175 | 8.085 | 22.389
-0.07 | 3.4979 | 10.16 | 26.756
-0.06 | 4.4762 | 12.615 | 31.488
-0.05 | 5.6883 | 15.512 | 36.912
-0.04 | 7.086 | 18.926 | 42.853
-0.03 | 8.843 | 22.706 | 49.194
-0.02 | 10.881 | 27.098 | 56.124
-0.01 | 13.265 | 32.04 | 63.51
0 | 15.944 | 37.554 | 71.31
0.01 | 19.055 | 43.338 | 79.6
0.02 | 22.438 | 49.747 | 88.17
0.03 | 26.191 | 56.698 | 97.25
0.04 | 30.25 | 63.97 | 106.67
0.05 | 34.479 | 71.65 | 116.23
0.06 | 39.044 | 79.77 | 126.31
0.07 | 43.824 | 88.46 | 136.69
0.08 | 48.748 | 97.15 | 147.19
0.09 | 53.753 | 106.31 | 157.91
0.1 | 58.65 | 115.79 | 168.86
0.11 | 63.79 | 125.5 | 179.99
0.12 | 68.87 | 135.45 | 191.43
0.13 | 73.87 | 145.61 | 202.98
0.14 | 78.76 | 155.88 | 214.38
0.15 | 83.7 | 166.45 | 226.11
0.16 | 88.47 | 177.16 | 238.03
0.17 | 93 | 187.86 | 249.89
0.18 | 97.27 | 198.86 | 261.99
0.19 | 101.33 | 209.94 | 273.69
0.2 | 105.29 | 221 | 285.87
0.21 | 109.29 | 232.38 | 298.01
0.22 | 112.94 | 243.42 | 310.02
0.23 | 116.37 | 254.75 | 322.11
0.24 | 119.5 | 266.02 | 334.05
0.25 | 122.35 | 277.36 | 346.17
0.26 | 125.3 | 288.67 | 358.23
0.27 | 128.06 | 299.96 | 370.11
0.28 | 130.68 | 311.06 | 381.81
0.29 | 133.19 | 322.28 | 393.67
0.3 | 135.32 | 333.52 | 405.57
0.31 | 137.24 | 344.47 | 417.22
0.32 | 139.27 | 355.57 | 428.79
0.33 | 141.26 | 366.43 | 440.02
0.34 | 143.14 | 377.11 | 451.41
0.35 | 144.74 | 387.76 | 462.67
0.36 | 146.05 | 398.11 | 473.69
0.37 | 147.65 | 408.63 | 484.66
0.38 | 149.16 | 418.77 | 495.4
0.39 | 150.29 | 428.7 | 505.98
0.4 | 151.5 | 438.44 | 516.43
0.41 | 152.38 | 448.1 | 526.68
0.42 | 153.65 | 457.61 | 536.77
0.43 | 154.88 | 466.7 | 546.68
0.44 | 155.64 | 475.6 | 556.36
0.45 | 156.35 | 484.19 | 565.84
0.46 | 157.27 | 492.77 | 575
0.47 | 158.31 | 500.93 | 583.8
0.48 | 159.15 | 508.73 | 592.8
0.49 | 159.79 | 516.37 | 601.4
0.5 | 160.4 | 523.75 | 609.9

## Tranconductance (mS-mm)
VGS (V) | VDS = 0.100 V | VDS = 0.500 V | VDS = 0.900 V
-0.75 | -0.002423 | -0.00798 | -0.0198
-0.74 | -0.0023065 | -0.006675 | -0.0178
-0.73 | -0.0020935 | -0.006305 | -0.01735
-0.72 | -0.001893 | -0.007405 | -0.01985
-0.71 | -0.001982 | -0.00654 | -0.02015
-0.7 | -0.001769 | -0.00611 | -0.0189
-0.69 | -0.001444 | -0.006375 | -0.0192
-0.68 | -0.0016725 | -0.005795 | -0.01745
-0.67 | -0.001722 | -0.00529 | -0.01735
-0.66 | -0.001485 | -0.005185 | -0.01635
-0.65 | -0.001375 | -0.005495 | -0.0154
-0.64 | -0.001411 | -0.005265 | -0.01486
-0.63 | -0.001323 | -0.004765 | -0.01288
-0.62 | -0.001199 | -0.004635 | -0.015515
-0.61 | -0.0012715 | -0.00469 | -0.014745
-0.6 | -0.001121 | -0.00481 | -0.014275
-0.59 | -0.0009725 | -0.004245 | -0.014115
-0.58 | -0.0010555 | -0.00362 | -0.01071
-0.57 | -0.0009025 | -0.00357 | -0.01072
-0.56 | -0.0009155 | -0.003885 | -0.01377
-0.55 | -0.0009385 | -0.00399 | -0.013115
-0.54 | -0.0008455 | -0.003165 | -0.01022
-0.53 | -0.0007335 | -0.002835 | -0.010175
-0.52 | -0.0006065 | -0.003105 | -0.01071
-0.51 | -0.000628 | -0.00286 | -0.00857
-0.5 | -0.0005535 | -0.00242 | -0.00863
-0.49 | -0.0004165 | -0.001915 | -0.00747
-0.48 | -0.0003485 | -0.00128 | -0.002015
-0.47 | -0.0001815 | -0.00079 | -0.002035
-0.46 | 9.25e-05 | -5e-05 | 0.000145
-0.45 | 0.0004025 | 0.00102 | 0.005825
-0.44 | 0.0008395 | 0.00268 | 0.00956
-0.43 | 0.001359 | 0.004825 | 0.016435
-0.42 | 0.0021365 | 0.007385 | 0.025735
-0.41 | 0.003144 | 0.01099 | 0.040155
-0.4 | 0.004447 | 0.01639 | 0.061265
-0.39 | 0.0063365 | 0.02357 | 0.09221
-0.38 | 0.0088715 | 0.03289 | 0.12825
-0.37 | 0.0140725 | 0.045675 | 0.1757
-0.36 | 0.019164 | 0.064305 | 0.2478
-0.35 | 0.024845 | 0.090355 | 0.34915
-0.34 | 0.03433 | 0.12808 | 0.49135
-0.33 | 0.04691 | 0.174245 | 0.6824
-0.32 | 0.064025 | 0.23675 | 0.93675
-0.31 | 0.08829 | 0.3293 | 1.30125
-0.3 | 0.121475 | 0.4556 | 1.82085
-0.29 | 0.181875 | 0.61815 | 2.4797
-0.28 | 0.24709 | 0.8567 | 3.353
-0.27 | 0.31885 | 1.1758 | 4.6005
-0.26 | 0.4318 | 1.63985 | 6.2105
-0.25 | 0.58475 | 2.19695 | 8.3835
-0.24 | 0.8011 | 2.9165 | 11.377
-0.23 | 1.08605 | 3.9395 | 15.181
-0.22 | 1.54705 | 5.292 | 20.1735
-0.21 | 2.06155 | 7.1765 | 26.915
-0.2 | 2.688 | 9.49 | 35.15
-0.19 | 3.6625 | 12.5795 | 46.36
-0.18 | 4.8725 | 16.6925 | 60.78
-0.17 | 6.4805 | 22.0255 | 77.205
-0.16 | 8.6285 | 28.955 | 97.435
-0.15 | 11.4875 | 37.905 | 124.615
-0.14 | 15.3315 | 48.945 | 153.85
-0.13 | 20.054 | 62.345 | 188.1
-0.12 | 26.06 | 79.14 | 224.2
-0.11 | 33.87 | 100.535 | 263.6
-0.1 | 43.645 | 126.19 | 313.1
-0.09 | 55.895 | 153.035 | 359.2
-0.08 | 70.38 | 186.9 | 408.3
-0.07 | 87.935 | 226.5 | 454.95
-0.06 | 109.52 | 267.6 | 507.8
-0.05 | 130.49 | 315.55 | 568.25
-0.04 | 157.735 | 359.7 | 614.1
-0.03 | 189.75 | 408.6 | 663.55
-0.02 | 221.1 | 466.7 | 715.8
-0.01 | 253.15 | 522.8 | 759.3
0 | 289.5 | 564.9 | 804.5
0.01 | 324.7 | 609.65 | 843
0.02 | 356.8 | 668 | 882.5
0.03 | 390.6 | 711.15 | 925
0.04 | 414.4 | 747.6 | 949
0.05 | 439.7 | 790 | 982
0.06 | 467.25 | 840.5 | 1023
0.07 | 485.2 | 869 | 1044
0.08 | 496.45 | 892.5 | 1061
0.09 | 495.1 | 932 | 1083.5
0.1 | 501.85 | 959.5 | 1104
0.11 | 511 | 983 | 1128.5
0.12 | 504 | 1005.5 | 1149.5
0.13 | 494.5 | 1021.5 | 1147.5
0.14 | 491.5 | 1042 | 1156.5
0.15 | 485.5 | 1064 | 1182.5
0.16 | 465 | 1070.5 | 1189
0.17 | 440 | 1085 | 1198
0.18 | 416.5 | 1104 | 1190
0.19 | 401 | 1107 | 1194
0.2 | 398 | 1122 | 1216
0.21 | 382.5 | 1121 | 1207.5
0.22 | 354 | 1118.5 | 1205
0.23 | 328 | 1130 | 1201.5
0.24 | 299 | 1130.5 | 1203
0.25 | 290 | 1132.5 | 1209
0.26 | 285.5 | 1130 | 1197
0.27 | 269 | 1119.5 | 1179
0.28 | 256.5 | 1116 | 1178
0.29 | 232 | 1123 | 1188
0.3 | 202.5 | 1109.5 | 1177.5
0.31 | 197.5 | 1102.5 | 1161
0.32 | 201 | 1098 | 1140
0.33 | 193.5 | 1077 | 1131
0.34 | 174 | 1066.5 | 1132.5
0.35 | 145.5 | 1050 | 1114
0.36 | 145.5 | 1043.5 | 1099.5
0.37 | 155.5 | 1033 | 1085.5
0.38 | 132 | 1003.5 | 1066
0.39 | 117 | 983.5 | 1051.5
0.4 | 104.5 | 970 | 1035
0.41 | 107.5 | 958.5 | 1017
0.42 | 125 | 930 | 1000
0.43 | 99.5 | 899.5 | 979.5
0.44 | 73.5 | 874.5 | 958
0.45 | 81.5 | 858.5 | 932
0.46 | 98 | 837 | 898
0.47 | 94 | 798 | 890
0.48 | 74 | 772 | 880
0.49 | 62.5 | 751 | 855
0.5 | 61 | 738 | 850