## IDS-VDS Characteristic (mA-mm)
VGS (V) | VDS = 0.100 V | VDS = 0.500 V | VDS = 0.900 V
-0.75 | 0.00045341 | 0.0018601 | 0.006047
-0.74 | 0.00043502 | 0.0017997 | 0.005903
-0.73 | 0.00041382 | 0.0017377 | 0.005723
-0.72 | 0.0003959 | 0.0016745 | 0.005586
-0.71 | 0.00037765 | 0.0016165 | 0.005389
-0.7 | 0.00036303 | 0.0015608 | 0.00521
-0.69 | 0.00034386 | 0.0015053 | 0.005093
-0.68 | 0.00033009 | 0.0014487 | 0.0049332
-0.67 | 0.00031271 | 0.0013979 | 0.0047634
-0.66 | 0.00030099 | 0.0013459 | 0.0046339
-0.65 | 0.00028633 | 0.00129 | 0.004526
-0.64 | 0.00027231 | 0.0012534 | 0.0043835
-0.63 | 0.00026149 | 0.0012016 | 0.0042021
-0.62 | 0.00024955 | 0.0011629 | 0.0040875
-0.61 | 0.00023881 | 0.0011216 | 0.0039651
-0.6 | 0.0002261 | 0.0010777 | 0.0038384
-0.59 | 0.00021831 | 0.0010396 | 0.0037039
-0.58 | 0.00020826 | 0.0009981 | 0.003568
-0.57 | 0.00019865 | 0.0009586 | 0.0034735
-0.56 | 0.00018998 | 0.0009294 | 0.0033802
-0.55 | 0.00018054 | 0.0008915 | 0.0032776
-0.54 | 0.00017286 | 0.0008684 | 0.0031893
-0.53 | 0.00016577 | 0.0008419 | 0.0030953
-0.52 | 0.00015858 | 0.0008108 | 0.0029883
-0.51 | 0.0001522 | 0.0007876 | 0.002917
-0.5 | 0.00014712 | 0.0007635 | 0.0028565
-0.49 | 0.00014202 | 0.000746 | 0.0028051
-0.48 | 0.0001389 | 0.0007323 | 0.0027714
-0.47 | 0.00013806 | 0.0007282 | 0.0027595
-0.46 | 0.00013946 | 0.0007268 | 0.0027538
-0.45 | 0.00014197 | 0.0007333 | 0.0027939
-0.44 | 0.00014922 | 0.0007597 | 0.0028595
-0.43 | 0.00016069 | 0.0008092 | 0.0030219
-0.42 | 0.0001802 | 0.0008725 | 0.0032868
-0.41 | 0.00020747 | 0.0009734 | 0.0036548
-0.4 | 0.00024817 | 0.0011246 | 0.0042031
-0.39 | 0.00030587 | 0.0013401 | 0.0050015
-0.38 | 0.00038719 | 0.0016423 | 0.006216
-0.37 | 0.00049907 | 0.0020668 | 0.00783
-0.36 | 0.0006913 | 0.0026553 | 0.010104
-0.35 | 0.0009147 | 0.0034692 | 0.013265
-0.34 | 0.0012281 | 0.0046048 | 0.017761
-0.33 | 0.0016472 | 0.006347 | 0.023992
-0.32 | 0.0022338 | 0.008527 | 0.03239
-0.31 | 0.0030297 | 0.011541 | 0.044227
-0.3 | 0.0041356 | 0.015637 | 0.06117
-0.29 | 0.0056358 | 0.021365 | 0.08294
-0.28 | 0.007992 | 0.029109 | 0.11413
-0.27 | 0.010873 | 0.039772 | 0.15633
-0.26 | 0.014812 | 0.054157 | 0.21281
-0.25 | 0.02005 | 0.07486 | 0.28993
-0.24 | 0.027185 | 0.10116 | 0.39008
-0.23 | 0.036988 | 0.13762 | 0.52966
-0.22 | 0.050056 | 0.18545 | 0.7131
-0.21 | 0.06933 | 0.25055 | 0.9606
-0.2 | 0.09378 | 0.33649 | 1.2822
-0.19 | 0.12603 | 0.45183 | 1.7096
-0.18 | 0.1701 | 0.607 | 2.2596
-0.17 | 0.2284 | 0.8111 | 2.9689
-0.16 | 0.30645 | 1.0685 | 3.8772
-0.15 | 0.40814 | 1.419 | 5.0201
-0.14 | 0.54539 | 1.869 | 6.47
-0.13 | 0.7277 | 2.4484 | 8.209
-0.12 | 0.9627 | 3.1948 | 10.326
-0.11 | 1.267 | 4.111 | 12.845
-0.1 | 1.6689 | 5.285 | 15.812
-0.09 | 2.1815 | 6.736 | 19.224
-0.08 | 2.8245 | 8.484 | 23.113
-0.07 | 3.6356 | 10.571 | 27.557
-0.06 | 4.6216 | 13.097 | 32.488
-0.05 | 5.852 | 16.101 | 37.917
-0.04 | 7.337 | 19.564 | 43.894
-0.03 | 9.104 | 23.527 | 50.35
-0.02 | 11.185 | 27.958 | 57.2
-0.01 | 13.622 | 32.944 | 64.67
0 | 16.378 | 38.512 | 72.65
0.01 | 19.468 | 44.452 | 80.85
0.02 | 22.892 | 50.793 | 89.48
0.03 | 26.674 | 57.8 | 98.59
0.04 | 30.76 | 65.17 | 107.99
0.05 | 35.083 | 72.94 | 117.71
0.06 | 39.646 | 81.11 | 127.77
0.07 | 44.428 | 89.67 | 138.03
0.08 | 49.296 | 98.53 | 148.66
0.09 | 54.331 | 107.69 | 159.44
0.1 | 59.2 | 117.07 | 170.4
0.11 | 64.32 | 126.77 | 181.67
0.12 | 69.47 | 136.87 | 192.92
0.13 | 74.54 | 146.91 | 204.42
0.14 | 79.48 | 157.23 | 216.05
0.15 | 84.21 | 167.75 | 227.73
0.16 | 88.82 | 178.48 | 239.49
0.17 | 93.26 | 189.38 | 251.41
0.18 | 97.71 | 200.14 | 263.31
0.19 | 101.98 | 211.17 | 275.29
0.2 | 105.93 | 222.24 | 287.33
0.21 | 109.61 | 233.56 | 299.28
0.22 | 113.08 | 244.69 | 311.43
0.23 | 116.35 | 255.96 | 323.49
0.24 | 119.79 | 267.2 | 335.5
0.25 | 122.92 | 278.55 | 347.71
0.26 | 125.73 | 289.82 | 359.4
0.27 | 128.4 | 300.92 | 371.34
0.28 | 130.69 | 312.12 | 383.2
0.29 | 133.05 | 323.34 | 394.96
0.3 | 135.37 | 334.49 | 406.66
0.31 | 137.61 | 345.58 | 418.27
0.32 | 139.63 | 356.34 | 429.72
0.33 | 141.54 | 367.19 | 441.2
0.34 | 142.92 | 377.93 | 452.38
0.35 | 144.65 | 388.53 | 463.43
0.36 | 146.37 | 398.93 | 474.43
0.37 | 147.62 | 409.21 | 485.42
0.38 | 149.01 | 419.3 | 496.07
0.39 | 150.09 | 429.22 | 506.64
0.4 | 151.48 | 438.96 | 516.84
0.41 | 152.76 | 448.39 | 527.07
0.42 | 153.52 | 457.81 | 537.18
0.43 | 154.48 | 466.87 | 546.94
0.44 | 155.49 | 475.77 | 556.56
0.45 | 156.53 | 484.42 | 565.92
0.46 | 157.45 | 492.71 | 574.8
0.47 | 158.13 | 500.81 | 584
0.48 | 158.64 | 508.58 | 593
0.49 | 159.59 | 516.2 | 601.1
0.5 | 160.43 | 523.39 | 609.7

## Tranconductance (mS-mm)
VGS (V) | VDS = 0.100 V | VDS = 0.500 V | VDS = 0.900 V
-0.75 | -0.001839 | -0.00604 | -0.0144
-0.74 | -0.0019795 | -0.00612 | -0.0162
-0.73 | -0.001956 | -0.00626 | -0.01585
-0.72 | -0.0018085 | -0.00606 | -0.0167
-0.71 | -0.0016435 | -0.005685 | -0.0188
-0.7 | -0.0016895 | -0.00556 | -0.0148
-0.69 | -0.001647 | -0.005605 | -0.01384
-0.68 | -0.0015575 | -0.00537 | -0.01648
-0.67 | -0.001455 | -0.00514 | -0.014965
-0.66 | -0.001319 | -0.005395 | -0.01187
-0.65 | -0.001434 | -0.004625 | -0.01252
-0.64 | -0.001242 | -0.00442 | -0.016195
-0.63 | -0.001138 | -0.004525 | -0.0148
-0.62 | -0.001134 | -0.004 | -0.01185
-0.61 | -0.0011725 | -0.00426 | -0.012455
-0.6 | -0.001025 | -0.0041 | -0.01306
-0.59 | -0.000892 | -0.00398 | -0.01352
-0.58 | -0.000983 | -0.00405 | -0.01152
-0.57 | -0.000914 | -0.003435 | -0.00939
-0.56 | -0.0009055 | -0.003355 | -0.009795
-0.55 | -0.000856 | -0.00305 | -0.009545
-0.54 | -0.0007385 | -0.00248 | -0.009115
-0.53 | -0.000714 | -0.00288 | -0.01005
-0.52 | -0.0006785 | -0.002715 | -0.008915
-0.51 | -0.000573 | -0.002365 | -0.00659
-0.5 | -0.000509 | -0.00208 | -0.005595
-0.49 | -0.000411 | -0.00156 | -0.004255
-0.48 | -0.000198 | -0.00089 | -0.00228
-0.47 | 2.8e-05 | -0.000275 | -0.00088
-0.46 | 0.0001955 | 0.000255 | 0.00172
-0.45 | 0.000488 | 0.001645 | 0.005285
-0.44 | 0.000936 | 0.003795 | 0.0114
-0.43 | 0.001549 | 0.00564 | 0.021365
-0.42 | 0.002339 | 0.00821 | 0.031645
-0.41 | 0.0033985 | 0.012605 | 0.045815
-0.4 | 0.00492 | 0.018335 | 0.067335
-0.39 | 0.006951 | 0.025885 | 0.100645
-0.38 | 0.00966 | 0.036335 | 0.141425
-0.37 | 0.0152055 | 0.05065 | 0.1944
-0.36 | 0.0207815 | 0.07012 | 0.27175
-0.35 | 0.02684 | 0.097475 | 0.38285
-0.34 | 0.036625 | 0.14389 | 0.53635
-0.33 | 0.050285 | 0.19611 | 0.73145
-0.32 | 0.069125 | 0.2597 | 1.01175
-0.31 | 0.09509 | 0.3555 | 1.439
-0.3 | 0.130305 | 0.4912 | 1.93565
-0.29 | 0.19282 | 0.6736 | 2.648
-0.28 | 0.26186 | 0.92035 | 3.6695
-0.27 | 0.341 | 1.2524 | 4.934
-0.26 | 0.45885 | 1.7544 | 6.68
-0.25 | 0.61865 | 2.35015 | 8.8635
-0.24 | 0.8469 | 3.138 | 11.9865
-0.23 | 1.14355 | 4.2145 | 16.151
-0.22 | 1.6171 | 5.6465 | 21.547
-0.21 | 2.1862 | 7.552 | 28.455
-0.2 | 2.835 | 10.064 | 37.45
-0.19 | 3.816 | 13.5255 | 48.87
-0.18 | 5.1185 | 17.9635 | 62.965
-0.17 | 6.8175 | 23.075 | 80.88
-0.16 | 8.987 | 30.395 | 102.56
-0.15 | 11.947 | 40.025 | 129.64
-0.14 | 15.978 | 51.47 | 159.445
-0.13 | 20.8655 | 66.29 | 192.8
-0.12 | 26.965 | 83.13 | 231.8
-0.11 | 35.31 | 104.51 | 274.3
-0.1 | 45.725 | 131.25 | 318.95
-0.09 | 57.78 | 159.95 | 365.05
-0.08 | 72.705 | 191.75 | 416.65
-0.07 | 89.855 | 230.65 | 468.75
-0.06 | 110.82 | 276.5 | 518
-0.05 | 135.77 | 323.35 | 570.3
-0.04 | 162.6 | 371.3 | 621.65
-0.03 | 192.4 | 419.7 | 665.3
-0.02 | 225.9 | 470.85 | 716
-0.01 | 259.65 | 527.7 | 772.5
0 | 292.3 | 575.4 | 809
0.01 | 325.7 | 614.05 | 841.5
0.02 | 360.3 | 667.4 | 887
0.03 | 393.4 | 718.85 | 925.5
0.04 | 420.45 | 757 | 956
0.05 | 444.3 | 797 | 989
0.06 | 467.25 | 836.5 | 1016
0.07 | 482.5 | 871 | 1044.5
0.08 | 495.15 | 901 | 1070.5
0.09 | 495.2 | 927 | 1087
0.1 | 499.45 | 954 | 1111.5
0.11 | 513.5 | 990 | 1126
0.12 | 511 | 1007 | 1137.5
0.13 | 500.5 | 1018 | 1156.5
0.14 | 483.5 | 1042 | 1165.5
0.15 | 467 | 1062.5 | 1172
0.16 | 452.5 | 1081.5 | 1184
0.17 | 444.5 | 1083 | 1191
0.18 | 436 | 1089.5 | 1194
0.19 | 411 | 1105 | 1201
0.2 | 381.5 | 1119.5 | 1199.5
0.21 | 357.5 | 1122.5 | 1205
0.22 | 337 | 1120 | 1210.5
0.23 | 335.5 | 1125.5 | 1203.5
0.24 | 328.5 | 1129.5 | 1211
0.25 | 297 | 1131 | 1195
0.26 | 274 | 1118.5 | 1181.5
0.27 | 248 | 1115 | 1190
0.28 | 232.5 | 1121 | 1181
0.29 | 234 | 1118.5 | 1173
0.3 | 228 | 1112 | 1165.5
0.31 | 213 | 1092.5 | 1153
0.32 | 196.5 | 1080.5 | 1146.5
0.33 | 164.5 | 1079.5 | 1133
0.34 | 155.5 | 1067 | 1111.5
0.35 | 172.5 | 1050 | 1102.5
0.36 | 148.5 | 1034 | 1099.5
0.37 | 132 | 1018.5 | 1082
0.38 | 123.5 | 1000.5 | 1061
0.39 | 123.5 | 983 | 1038.5
0.4 | 133.5 | 958.5 | 1021.5
0.41 | 102 | 942.5 | 1017
0.42 | 86 | 924 | 993.5
0.43 | 98.5 | 898 | 969
0.44 | 102.5 | 877.5 | 949
0.45 | 98 | 847 | 912
0.46 | 80 | 819.5 | 904
0.47 | 59.5 | 793.5 | 910
0.48 | 73 | 769.5 | 855
0.49 | 89.5 | 740.5 | 835
0.5 | 84 | 719 | 860