## IDS-VDS Characteristic (mA-mm)
VGS (V) | VDS = 0.100 V | VDS = 0.500 V | VDS = 0.900 V
-0.75 | 0.00045427 | 0.0017962 | 0.005787
-0.74 | 0.0004319 | 0.0017267 | 0.005593
-0.73 | 0.00041206 | 0.0016729 | 0.005425
-0.72 | 0.00039588 | 0.0016304 | 0.005277
-0.71 | 0.00038075 | 0.0015549 | 0.005127
-0.7 | 0.00036215 | 0.0015071 | 0.0049659
-0.69 | 0.00034309 | 0.0014528 | 0.0048275
-0.68 | 0.00033165 | 0.0013991 | 0.0046884
-0.67 | 0.0003184 | 0.0013445 | 0.0045477
-0.66 | 0.0003061 | 0.001293 | 0.004388
-0.65 | 0.00028761 | 0.0012521 | 0.0042884
-0.64 | 0.00027687 | 0.0012069 | 0.004136
-0.63 | 0.00026474 | 0.0011656 | 0.004003
-0.62 | 0.0002531 | 0.0011186 | 0.003895
-0.61 | 0.00023986 | 0.001084 | 0.0037841
-0.6 | 0.00023283 | 0.001048 | 0.0036528
-0.59 | 0.00022099 | 0.0010085 | 0.0035627
-0.58 | 0.00021086 | 0.0009753 | 0.0034518
-0.57 | 0.00020047 | 0.0009413 | 0.0033662
-0.56 | 0.00019062 | 0.0009065 | 0.0032139
-0.55 | 0.00018165 | 0.0008745 | 0.0031257
-0.54 | 0.00017414 | 0.0008457 | 0.0030447
-0.53 | 0.00016785 | 0.0008178 | 0.0029412
-0.52 | 0.00015924 | 0.0007954 | 0.0028681
-0.51 | 0.0001546 | 0.0007678 | 0.0028085
-0.5 | 0.00014949 | 0.0007504 | 0.002747
-0.49 | 0.00014662 | 0.00073 | 0.0026959
-0.48 | 0.00014164 | 0.0007157 | 0.0026564
-0.47 | 0.00013996 | 0.0007142 | 0.0026422
-0.46 | 0.00014137 | 0.0007105 | 0.0026631
-0.45 | 0.00014335 | 0.0007222 | 0.0026979
-0.44 | 0.00015083 | 0.0007544 | 0.0027967
-0.43 | 0.00016341 | 0.0007955 | 0.0029708
-0.42 | 0.00018239 | 0.0008649 | 0.0032363
-0.41 | 0.00020991 | 0.0009711 | 0.0036149
-0.4 | 0.00025036 | 0.001122 | 0.0041733
-0.39 | 0.00030885 | 0.001341 | 0.0050031
-0.38 | 0.00038972 | 0.0016448 | 0.006232
-0.37 | 0.00050359 | 0.0020748 | 0.007873
-0.36 | 0.0006971 | 0.0026737 | 0.010147
-0.35 | 0.0009228 | 0.0034888 | 0.013416
-0.34 | 0.001236 | 0.004658 | 0.018017
-0.33 | 0.0016638 | 0.00641 | 0.024315
-0.32 | 0.00225 | 0.008611 | 0.033003
-0.31 | 0.0030514 | 0.011588 | 0.045103
-0.3 | 0.0041472 | 0.015786 | 0.0621
-0.29 | 0.0056698 | 0.02152 | 0.08458
-0.28 | 0.008042 | 0.029323 | 0.11572
-0.27 | 0.010944 | 0.040221 | 0.15833
-0.26 | 0.014817 | 0.05487 | 0.21622
-0.25 | 0.020189 | 0.07589 | 0.29284
-0.24 | 0.027362 | 0.10199 | 0.39598
-0.23 | 0.037225 | 0.13863 | 0.53972
-0.22 | 0.050276 | 0.18813 | 0.7277
-0.21 | 0.06983 | 0.25359 | 0.9779
-0.2 | 0.09401 | 0.34192 | 1.2983
-0.19 | 0.12696 | 0.45554 | 1.7297
-0.18 | 0.17053 | 0.6163 | 2.2929
-0.17 | 0.22927 | 0.817 | 3.0205
-0.16 | 0.30679 | 1.0829 | 3.9358
-0.15 | 0.40919 | 1.4282 | 5.0962
-0.14 | 0.54644 | 1.8862 | 6.584
-0.13 | 0.7285 | 2.4568 | 8.326
-0.12 | 0.9654 | 3.2058 | 10.485
-0.11 | 1.2689 | 4.1418 | 13.025
-0.1 | 1.6694 | 5.2982 | 15.961
-0.09 | 2.1825 | 6.762 | 19.485
-0.08 | 2.8281 | 8.503 | 23.418
-0.07 | 3.6212 | 10.619 | 27.937
-0.06 | 4.6367 | 13.203 | 32.895
-0.05 | 5.844 | 16.206 | 38.279
-0.04 | 7.323 | 19.68 | 44.394
-0.03 | 9.125 | 23.573 | 50.924
-0.02 | 11.189 | 28.136 | 58.05
-0.01 | 13.624 | 33.105 | 65.46
0 | 16.391 | 38.671 | 73.58
0.01 | 19.508 | 44.616 | 81.8
0.02 | 22.914 | 51.082 | 90.58
0.03 | 26.763 | 58.06 | 99.71
0.04 | 30.825 | 65.54 | 109.18
0.05 | 35.138 | 73.41 | 119.14
0.06 | 39.75 | 81.64 | 129.11
0.07 | 44.553 | 90.29 | 139.61
0.08 | 49.533 | 99.11 | 150.29
0.09 | 54.612 | 108.29 | 161.06
0.1 | 59.51 | 117.85 | 172.12
0.11 | 64.69 | 127.63 | 183.38
0.12 | 69.87 | 137.77 | 194.93
0.13 | 74.92 | 147.85 | 206.49
0.14 | 79.77 | 158.31 | 218.19
0.15 | 84.55 | 168.88 | 229.85
0.16 | 89.35 | 179.8 | 241.92
0.17 | 94 | 190.52 | 253.83
0.18 | 98.45 | 201.5 | 265.82
0.19 | 102.58 | 212.68 | 278.02
0.2 | 106.41 | 223.75 | 289.9
0.21 | 110.18 | 235.23 | 302.18
0.22 | 113.88 | 246.36 | 314.31
0.23 | 117.57 | 257.77 | 326.41
0.24 | 120.78 | 269.06 | 338.52
0.25 | 123.75 | 280.5 | 350.58
0.26 | 126.45 | 291.8 | 362.63
0.27 | 128.95 | 303.06 | 374.61
0.28 | 131.86 | 314.39 | 386.46
0.29 | 134.29 | 325.63 | 398.17
0.3 | 136.55 | 336.91 | 410.13
0.31 | 138.5 | 347.83 | 421.77
0.32 | 140.39 | 358.85 | 433.28
0.33 | 142.32 | 369.83 | 444.81
0.34 | 144.3 | 380.56 | 455.96
0.35 | 145.91 | 391.26 | 467.23
0.36 | 147.29 | 401.42 | 478.25
0.37 | 148.73 | 412.01 | 489.14
0.38 | 150.14 | 422.16 | 499.91
0.39 | 151.6 | 432.21 | 510.4
0.4 | 152.8 | 441.94 | 520.74
0.41 | 153.46 | 451.32 | 530.97
0.42 | 154.91 | 460.88 | 541.03
0.43 | 155.92 | 470.02 | 550.75
0.44 | 156.92 | 478.91 | 560.43
0.45 | 157.67 | 487.38 | 569.83
0.46 | 158.29 | 495.81 | 578.8
0.47 | 159.31 | 503.99 | 588
0.48 | 160.35 | 511.89 | 596.2
0.49 | 161.01 | 519.36 | 605.1
0.5 | 161.32 | 526.48 | 613.5

## Tranconductance (mS-mm)
VGS (V) | VDS = 0.100 V | VDS = 0.500 V | VDS = 0.900 V
-0.75 | -0.002237 | -0.00695 | -0.0194
-0.74 | -0.0021105 | -0.006165 | -0.0181
-0.73 | -0.001801 | -0.004815 | -0.0158
-0.72 | -0.0015655 | -0.0059 | -0.0149
-0.71 | -0.0016865 | -0.006165 | -0.015555
-0.7 | -0.001883 | -0.005105 | -0.014975
-0.69 | -0.001525 | -0.0054 | -0.013875
-0.68 | -0.0012345 | -0.005415 | -0.01399
-0.67 | -0.0012775 | -0.005305 | -0.01502
-0.66 | -0.0015395 | -0.00462 | -0.012965
-0.65 | -0.0014615 | -0.004305 | -0.0126
-0.64 | -0.0011435 | -0.004325 | -0.01427
-0.63 | -0.0011885 | -0.004415 | -0.01205
-0.62 | -0.001244 | -0.00408 | -0.010945
-0.61 | -0.0010135 | -0.00353 | -0.01211
-0.6 | -0.0009435 | -0.003775 | -0.01107
-0.59 | -0.0010985 | -0.003635 | -0.01005
-0.58 | -0.001026 | -0.00336 | -0.009825
-0.57 | -0.001012 | -0.00344 | -0.011895
-0.56 | -0.000941 | -0.00334 | -0.012025
-0.55 | -0.000824 | -0.00304 | -0.00846
-0.54 | -0.00069 | -0.002835 | -0.009225
-0.53 | -0.000745 | -0.002515 | -0.00883
-0.52 | -0.0006625 | -0.0025 | -0.006635
-0.51 | -0.0004875 | -0.00225 | -0.006055
-0.5 | -0.000399 | -0.00189 | -0.00563
-0.49 | -0.0003925 | -0.001735 | -0.00453
-0.48 | -0.000333 | -0.00079 | -0.002685
-0.47 | -1.35e-05 | -0.00026 | 0.000335
-0.46 | 0.0001695 | 0.0004 | 0.002785
-0.45 | 0.000473 | 0.002195 | 0.00668
-0.44 | 0.001003 | 0.003665 | 0.013645
-0.43 | 0.001578 | 0.005525 | 0.02198
-0.42 | 0.002325 | 0.00878 | 0.032205
-0.41 | 0.0033985 | 0.012855 | 0.04685
-0.4 | 0.004947 | 0.018495 | 0.06941
-0.39 | 0.006968 | 0.02614 | 0.102935
-0.38 | 0.009737 | 0.03669 | 0.143495
-0.37 | 0.015369 | 0.051445 | 0.19575
-0.36 | 0.0209605 | 0.0707 | 0.27715
-0.35 | 0.026945 | 0.099215 | 0.3935
-0.34 | 0.03705 | 0.14606 | 0.54495
-0.33 | 0.0507 | 0.19765 | 0.7493
-0.32 | 0.06938 | 0.2589 | 1.0394
-0.31 | 0.09486 | 0.35875 | 1.45485
-0.3 | 0.13092 | 0.4966 | 1.97385
-0.29 | 0.19474 | 0.67685 | 2.681
-0.28 | 0.26371 | 0.93505 | 3.6875
-0.27 | 0.33875 | 1.27735 | 5.025
-0.26 | 0.46225 | 1.78345 | 6.7255
-0.25 | 0.62725 | 2.356 | 8.988
-0.24 | 0.8518 | 3.137 | 12.344
-0.23 | 1.1457 | 4.307 | 16.586
-0.22 | 1.63025 | 5.748 | 21.909
-0.21 | 2.1867 | 7.6895 | 28.53
-0.2 | 2.8565 | 10.0975 | 37.59
-0.19 | 3.826 | 13.719 | 49.73
-0.18 | 5.1155 | 18.073 | 64.54
-0.17 | 6.813 | 23.33 | 82.145
-0.16 | 8.996 | 30.56 | 103.785
-0.15 | 11.9825 | 40.165 | 132.41
-0.14 | 15.9655 | 51.43 | 161.49
-0.13 | 20.948 | 65.98 | 195.05
-0.12 | 27.02 | 84.25 | 234.95
-0.11 | 35.2 | 104.62 | 273.8
-0.1 | 45.68 | 131.01 | 323
-0.09 | 57.935 | 160.24 | 372.85
-0.08 | 71.935 | 192.85 | 422.6
-0.07 | 90.43 | 235 | 473.85
-0.06 | 111.14 | 279.35 | 517.1
-0.05 | 134.315 | 323.85 | 574.95
-0.04 | 164.05 | 368.35 | 632.25
-0.03 | 193.3 | 422.8 | 682.8
-0.02 | 224.95 | 476.6 | 726.8
-0.01 | 260.1 | 526.75 | 776.5
0 | 294.2 | 575.55 | 817
0.01 | 326.15 | 620.55 | 850
0.02 | 362.75 | 672.2 | 895.5
0.03 | 395.55 | 722.9 | 930
0.04 | 418.75 | 767.5 | 971.5
0.05 | 446.25 | 805 | 996.5
0.06 | 470.75 | 844 | 1023.5
0.07 | 489.15 | 873.5 | 1059
0.08 | 502.95 | 900 | 1072.5
0.09 | 498.85 | 937 | 1091.5
0.1 | 503.9 | 967 | 1116
0.11 | 518 | 996 | 1140.5
0.12 | 511.5 | 1011 | 1155.5
0.13 | 495 | 1027 | 1163
0.14 | 481.5 | 1051.5 | 1168
0.15 | 479 | 1074.5 | 1186.5
0.16 | 472.5 | 1082 | 1199
0.17 | 455 | 1085 | 1195
0.18 | 429 | 1108 | 1209.5
0.19 | 398 | 1112.5 | 1204
0.2 | 380 | 1127.5 | 1208
0.21 | 373.5 | 1130.5 | 1220.5
0.22 | 369.5 | 1127 | 1211.5
0.23 | 345 | 1135 | 1210.5
0.24 | 309 | 1136.5 | 1208.5
0.25 | 283.5 | 1137 | 1205.5
0.26 | 260 | 1128 | 1201.5
0.27 | 270.5 | 1129.5 | 1191.5
0.28 | 267 | 1128.5 | 1178
0.29 | 234.5 | 1126 | 1183.5
0.3 | 210.5 | 1110 | 1180
0.31 | 192 | 1097 | 1157.5
0.32 | 191 | 1100 | 1152
0.33 | 195.5 | 1085.5 | 1134
0.34 | 179.5 | 1071.5 | 1121
0.35 | 149.5 | 1043 | 1114.5
0.36 | 141 | 1037.5 | 1095.5
0.37 | 142.5 | 1037 | 1083
0.38 | 143.5 | 1010 | 1063
0.39 | 133 | 989 | 1041.5
0.4 | 93 | 955.5 | 1028.5
0.41 | 105.5 | 947 | 1014.5
0.42 | 123 | 935 | 989
0.43 | 100.5 | 901.5 | 970
0.44 | 87.5 | 868 | 954
0.45 | 68.5 | 845 | 918.5
0.46 | 82 | 830.5 | 908.5
0.47 | 103 | 804 | 870
0.48 | 85 | 768.5 | 855
0.49 | 48.5 | 729.5 | 865
0.5 | 31 | 712 | 840