## IDS-VDS Characteristic (mA-mm)
VGS (V) | VDS = 0.100 V | VDS = 0.500 V | VDS = 0.900 V
-0.75 | 0.0004376 | 0.0017566 | 0.005551
-0.74 | 0.00042149 | 0.0016909 | 0.005432
-0.73 | 0.0004038 | 0.0016198 | 0.00527
-0.72 | 0.00038396 | 0.0015652 | 0.005123
-0.71 | 0.00036908 | 0.0015095 | 0.0049605
-0.7 | 0.00035187 | 0.0014664 | 0.0048301
-0.69 | 0.00033656 | 0.0014065 | 0.0046938
-0.68 | 0.00032288 | 0.0013638 | 0.0045356
-0.67 | 0.00030519 | 0.0013177 | 0.0044128
-0.66 | 0.00029236 | 0.0012684 | 0.0042906
-0.65 | 0.00027791 | 0.0012243 | 0.0041576
-0.64 | 0.00026487 | 0.0011855 | 0.0040283
-0.63 | 0.00025433 | 0.001135 | 0.0039062
-0.62 | 0.00024383 | 0.0011006 | 0.0037767
-0.61 | 0.00023243 | 0.0010618 | 0.0036613
-0.6 | 0.00022348 | 0.0010228 | 0.0035529
-0.59 | 0.00021387 | 0.0009869 | 0.0034628
-0.58 | 0.00020399 | 0.0009575 | 0.0033366
-0.57 | 0.00019337 | 0.0009174 | 0.0032577
-0.56 | 0.00018388 | 0.0008816 | 0.0031514
-0.55 | 0.00017604 | 0.0008571 | 0.0030625
-0.54 | 0.00016854 | 0.0008267 | 0.0029859
-0.53 | 0.00016172 | 0.0008015 | 0.0028791
-0.52 | 0.00015563 | 0.0007735 | 0.0028089
-0.51 | 0.00014897 | 0.0007556 | 0.0027474
-0.5 | 0.00014467 | 0.0007363 | 0.0026734
-0.49 | 0.00014173 | 0.0007149 | 0.0026248
-0.48 | 0.00013857 | 0.000708 | 0.0025989
-0.47 | 0.00013629 | 0.0007043 | 0.0026004
-0.46 | 0.00013851 | 0.0007054 | 0.0026185
-0.45 | 0.00014267 | 0.0007221 | 0.0026782
-0.44 | 0.00015019 | 0.0007441 | 0.0027811
-0.43 | 0.000164 | 0.0007899 | 0.002958
-0.42 | 0.00018455 | 0.0008666 | 0.0032236
-0.41 | 0.00021321 | 0.0009751 | 0.0036432
-0.4 | 0.00025624 | 0.0011408 | 0.0042383
-0.39 | 0.00031752 | 0.0013711 | 0.0051047
-0.38 | 0.00040288 | 0.0016944 | 0.006395
-0.37 | 0.00051966 | 0.0021464 | 0.008067
-0.36 | 0.0007223 | 0.0027641 | 0.010476
-0.35 | 0.0009574 | 0.0036396 | 0.013866
-0.34 | 0.0012848 | 0.0048348 | 0.01872
-0.33 | 0.0017315 | 0.006659 | 0.025157
-0.32 | 0.0023405 | 0.008967 | 0.034336
-0.31 | 0.0031734 | 0.012105 | 0.046762
-0.3 | 0.0043241 | 0.016401 | 0.06451
-0.29 | 0.006103 | 0.022431 | 0.08774
-0.28 | 0.008309 | 0.030652 | 0.11999
-0.27 | 0.011317 | 0.041943 | 0.16443
-0.26 | 0.015369 | 0.056897 | 0.22293
-0.25 | 0.020845 | 0.0783 | 0.3028
-0.24 | 0.028322 | 0.10566 | 0.41021
-0.23 | 0.038451 | 0.14366 | 0.55425
-0.22 | 0.052074 | 0.19328 | 0.7462
-0.21 | 0.07198 | 0.26124 | 1.0026
-0.2 | 0.09707 | 0.35121 | 1.334
-0.19 | 0.13035 | 0.47247 | 1.7775
-0.18 | 0.17659 | 0.6323 | 2.3441
-0.17 | 0.23552 | 0.8435 | 3.0819
-0.16 | 0.31673 | 1.1198 | 4.0025
-0.15 | 0.4212 | 1.4743 | 5.178
-0.14 | 0.56235 | 1.9388 | 6.664
-0.13 | 0.7498 | 2.5349 | 8.438
-0.12 | 0.9896 | 3.2841 | 10.618
-0.11 | 1.3026 | 4.2419 | 13.111
-0.1 | 1.7072 | 5.4227 | 16.163
-0.09 | 2.2316 | 6.902 | 19.652
-0.08 | 2.886 | 8.694 | 23.628
-0.07 | 3.7059 | 10.865 | 28.102
-0.06 | 4.711 | 13.391 | 33.006
-0.05 | 5.956 | 16.437 | 38.596
-0.04 | 7.462 | 19.925 | 44.601
-0.03 | 9.231 | 23.908 | 51.149
-0.02 | 11.356 | 28.382 | 58.2
-0.01 | 13.781 | 33.307 | 65.84
0 | 16.579 | 38.932 | 73.81
0.01 | 19.679 | 44.99 | 82.15
0.02 | 23.117 | 51.467 | 90.8
0.03 | 26.92 | 58.37 | 100.07
0.04 | 31.026 | 65.86 | 109.41
0.05 | 35.375 | 73.71 | 119.27
0.06 | 39.945 | 81.82 | 129.45
0.07 | 44.761 | 90.48 | 139.89
0.08 | 49.669 | 99.38 | 150.58
0.09 | 54.699 | 108.63 | 161.32
0.1 | 59.57 | 118.03 | 172.45
0.11 | 64.76 | 127.85 | 183.69
0.12 | 69.89 | 137.85 | 195.23
0.13 | 74.93 | 148.09 | 206.75
0.14 | 79.83 | 158.48 | 218.42
0.15 | 84.67 | 168.94 | 230.26
0.16 | 89.42 | 179.8 | 242.11
0.17 | 93.99 | 190.66 | 254.13
0.18 | 98.39 | 201.6 | 266.01
0.19 | 102.58 | 212.73 | 278.1
0.2 | 106.51 | 223.7 | 290.21
0.21 | 110.22 | 235.17 | 302.43
0.22 | 113.8 | 246.48 | 314.59
0.23 | 117.23 | 257.8 | 326.45
0.24 | 120.72 | 269.02 | 338.61
0.25 | 123.74 | 280.4 | 350.78
0.26 | 126.41 | 291.77 | 362.76
0.27 | 129.09 | 303.02 | 374.73
0.28 | 131.56 | 314.31 | 386.48
0.29 | 134.2 | 325.39 | 398.29
0.3 | 136.45 | 336.75 | 410.16
0.31 | 138.55 | 347.73 | 421.84
0.32 | 140.37 | 358.69 | 433.18
0.33 | 142.26 | 369.65 | 444.66
0.34 | 144.13 | 380.3 | 455.87
0.35 | 145.88 | 390.88 | 467.02
0.36 | 147.25 | 401.34 | 478.11
0.37 | 148.61 | 411.71 | 488.9
0.38 | 150.15 | 421.83 | 499.7
0.39 | 151.45 | 431.78 | 510.16
0.4 | 152.62 | 441.47 | 520.53
0.41 | 153.68 | 451.01 | 530.73
0.42 | 154.5 | 460.46 | 540.67
0.43 | 155.79 | 469.47 | 550.49
0.44 | 156.77 | 478.33 | 560.08
0.45 | 157.65 | 486.93 | 569.46
0.46 | 158.23 | 495.32 | 578.3
0.47 | 159.16 | 503.43 | 587.4
0.48 | 160.11 | 511.17 | 596.2
0.49 | 160.91 | 518.71 | 604.3
0.5 | 161.28 | 525.86 | 613

## Tranconductance (mS-mm)
VGS (V) | VDS = 0.100 V | VDS = 0.500 V | VDS = 0.900 V
-0.75 | -0.001611 | -0.00657 | -0.0119
-0.74 | -0.00169 | -0.00684 | -0.01405
-0.73 | -0.0018765 | -0.006285 | -0.01545
-0.72 | -0.001736 | -0.005515 | -0.015475
-0.71 | -0.0016045 | -0.00494 | -0.014645
-0.7 | -0.001626 | -0.00515 | -0.013335
-0.69 | -0.0014495 | -0.00513 | -0.014725
-0.68 | -0.0015685 | -0.00444 | -0.01405
-0.67 | -0.001526 | -0.00477 | -0.01225
-0.66 | -0.001364 | -0.00467 | -0.01276
-0.65 | -0.0013745 | -0.004145 | -0.013115
-0.64 | -0.001179 | -0.004465 | -0.01257
-0.63 | -0.001052 | -0.004245 | -0.01258
-0.62 | -0.001095 | -0.00366 | -0.012245
-0.61 | -0.0010175 | -0.00389 | -0.01119
-0.6 | -0.000928 | -0.003745 | -0.009925
-0.59 | -0.0009745 | -0.003265 | -0.010815
-0.58 | -0.001025 | -0.003475 | -0.010255
-0.57 | -0.0010055 | -0.003795 | -0.00926
-0.56 | -0.0008665 | -0.003015 | -0.00976
-0.55 | -0.000767 | -0.002745 | -0.008275
-0.54 | -0.000716 | -0.00278 | -0.00917
-0.53 | -0.0006455 | -0.00266 | -0.00885
-0.52 | -0.0006375 | -0.002295 | -0.006585
-0.51 | -0.000548 | -0.00186 | -0.006775
-0.5 | -0.000362 | -0.002035 | -0.00613
-0.49 | -0.000305 | -0.001415 | -0.003725
-0.48 | -0.000272 | -0.00053 | -0.00122
-0.47 | -3e-06 | -0.00013 | 0.00098
-0.46 | 0.000319 | 0.00089 | 0.00389
-0.45 | 0.000584 | 0.001935 | 0.00813
-0.44 | 0.0010665 | 0.00339 | 0.01399
-0.43 | 0.001718 | 0.006125 | 0.022125
-0.42 | 0.0024605 | 0.00926 | 0.03426
-0.41 | 0.0035845 | 0.01371 | 0.050735
-0.4 | 0.0052155 | 0.0198 | 0.073075
-0.39 | 0.007332 | 0.02768 | 0.107835
-0.38 | 0.010107 | 0.038765 | 0.148115
-0.37 | 0.015971 | 0.053485 | 0.20405
-0.36 | 0.021887 | 0.07466 | 0.28995
-0.35 | 0.028125 | 0.103535 | 0.4122
-0.34 | 0.038705 | 0.15097 | 0.56455
-0.33 | 0.052785 | 0.20661 | 0.7808
-0.32 | 0.072095 | 0.2723 | 1.08025
-0.31 | 0.09918 | 0.3717 | 1.5087
-0.3 | 0.14648 | 0.5163 | 2.0489
-0.29 | 0.199245 | 0.71255 | 2.774
-0.28 | 0.2607 | 0.9756 | 3.8345
-0.27 | 0.353 | 1.31225 | 5.147
-0.26 | 0.4764 | 1.81785 | 6.9185
-0.25 | 0.64765 | 2.43815 | 9.364
-0.24 | 0.8803 | 3.268 | 12.5725
-0.23 | 1.1876 | 4.381 | 16.7995
-0.22 | 1.67645 | 5.879 | 22.4175
-0.21 | 2.2498 | 7.8965 | 29.39
-0.2 | 2.9185 | 10.5615 | 38.745
-0.19 | 3.976 | 14.0545 | 50.505
-0.18 | 5.2585 | 18.5515 | 65.22
-0.17 | 7.007 | 24.375 | 82.92
-0.16 | 9.284 | 31.54 | 104.805
-0.15 | 12.281 | 40.95 | 133.075
-0.14 | 16.43 | 53.03 | 163
-0.13 | 21.3625 | 67.265 | 197.7
-0.12 | 27.64 | 85.35 | 233.65
-0.11 | 35.88 | 106.93 | 277.25
-0.1 | 46.45 | 133.005 | 327.05
-0.09 | 58.94 | 163.565 | 373.25
-0.08 | 73.715 | 198.15 | 422.5
-0.07 | 91.25 | 234.85 | 468.9
-0.06 | 112.505 | 278.6 | 524.7
-0.05 | 137.55 | 326.7 | 579.75
-0.04 | 163.75 | 373.55 | 627.65
-0.03 | 194.7 | 422.85 | 679.95
-0.02 | 227.5 | 469.95 | 734.55
-0.01 | 261.15 | 527.5 | 780.5
0 | 294.9 | 584.15 | 815.5
0.01 | 326.9 | 626.75 | 849.5
0.02 | 362.05 | 669 | 896
0.03 | 395.45 | 719.65 | 930.5
0.04 | 422.75 | 767 | 960
0.05 | 445.95 | 798 | 1002
0.06 | 469.3 | 838.5 | 1031
0.07 | 486.2 | 878 | 1056.5
0.08 | 496.9 | 907.5 | 1071.5
0.09 | 495.05 | 932.5 | 1093.5
0.1 | 503.05 | 961 | 1118.5
0.11 | 516 | 991 | 1139
0.12 | 508.5 | 1012 | 1153
0.13 | 497 | 1031.5 | 1159.5
0.14 | 487 | 1042.5 | 1175.5
0.15 | 479.5 | 1066 | 1184.5
0.16 | 466 | 1086 | 1193.5
0.17 | 448.5 | 1090 | 1195
0.18 | 429.5 | 1103.5 | 1198.5
0.19 | 406 | 1105 | 1210
0.2 | 382 | 1122 | 1216.5
0.21 | 364.5 | 1139 | 1219
0.22 | 350.5 | 1131.5 | 1201
0.23 | 346 | 1127 | 1201
0.24 | 325.5 | 1130 | 1216.5
0.25 | 284.5 | 1137.5 | 1207.5
0.26 | 267.5 | 1131 | 1197.5
0.27 | 257.5 | 1127 | 1186
0.28 | 255.5 | 1118.5 | 1178
0.29 | 244.5 | 1122 | 1184
0.3 | 217.5 | 1117 | 1177.5
0.31 | 196 | 1097 | 1151
0.32 | 185.5 | 1096 | 1141
0.33 | 188 | 1080.5 | 1134.5
0.34 | 181 | 1061.5 | 1118
0.35 | 156 | 1052 | 1112
0.36 | 136.5 | 1041.5 | 1094
0.37 | 145 | 1024.5 | 1079.5
0.38 | 142 | 1003.5 | 1063
0.39 | 123.5 | 982 | 1041.5
0.4 | 111.5 | 961.5 | 1028.5
0.41 | 94 | 949.5 | 1007
0.42 | 105.5 | 923 | 988
0.43 | 113.5 | 893.5 | 970.5
0.44 | 93 | 873 | 948.5
0.45 | 73 | 849.5 | 911
0.46 | 75.5 | 825 | 897
0.47 | 94 | 792.5 | 895
0.48 | 87.5 | 764 | 845
0.49 | 58.5 | 734.5 | 840
0.5 | 37 | 715 | 870