## IDS-VDS Characteristic (mA-mm)
VGS (V) | VDS = 0.100 V | VDS = 0.500 V | VDS = 0.900 V
-0.75 | 0.00044248 | 0.0017102 | 0.005425
-0.74 | 0.0004243 | 0.0016508 | 0.005265
-0.73 | 0.0004048 | 0.0015861 | 0.005123
-0.72 | 0.00038734 | 0.0015291 | 0.0049887
-0.71 | 0.00037262 | 0.0014874 | 0.0048412
-0.7 | 0.00035267 | 0.0014398 | 0.0046943
-0.69 | 0.00033805 | 0.0013874 | 0.004544
-0.68 | 0.00032405 | 0.0013377 | 0.0044196
-0.67 | 0.00030951 | 0.0012896 | 0.0043043
-0.66 | 0.00029602 | 0.001242 | 0.0041574
-0.65 | 0.00028222 | 0.0012026 | 0.0040473
-0.64 | 0.00027155 | 0.0011626 | 0.0039495
-0.63 | 0.00025754 | 0.0011189 | 0.0037951
-0.62 | 0.0002482 | 0.0010708 | 0.003675
-0.61 | 0.00023687 | 0.0010374 | 0.0035878
-0.6 | 0.00022719 | 0.0010036 | 0.0034736
-0.59 | 0.00021727 | 0.0009645 | 0.0033679
-0.58 | 0.00020737 | 0.0009356 | 0.0032461
-0.57 | 0.000198 | 0.0009041 | 0.0031673
-0.56 | 0.00018949 | 0.0008739 | 0.003089
-0.55 | 0.00018134 | 0.0008433 | 0.0029927
-0.54 | 0.00017322 | 0.0008133 | 0.0029152
-0.53 | 0.00016567 | 0.0007874 | 0.0028324
-0.52 | 0.00015994 | 0.0007644 | 0.0027481
-0.51 | 0.00015376 | 0.0007418 | 0.0026931
-0.5 | 0.00014948 | 0.0007264 | 0.0026293
-0.49 | 0.00014662 | 0.0007097 | 0.0025976
-0.48 | 0.00014406 | 0.000701 | 0.0025487
-0.47 | 0.00014258 | 0.0006971 | 0.0025588
-0.46 | 0.00014366 | 0.0007017 | 0.0025841
-0.45 | 0.00014809 | 0.0007218 | 0.0026565
-0.44 | 0.00015621 | 0.0007505 | 0.0027853
-0.43 | 0.00017099 | 0.0007997 | 0.0029908
-0.42 | 0.00019154 | 0.0008826 | 0.0032795
-0.41 | 0.00022301 | 0.0010021 | 0.0037245
-0.4 | 0.00026784 | 0.0011709 | 0.0043497
-0.39 | 0.00033122 | 0.0014131 | 0.005273
-0.38 | 0.00042039 | 0.0017544 | 0.00665
-0.37 | 0.00054358 | 0.0022302 | 0.008471
-0.36 | 0.0007544 | 0.0028851 | 0.011037
-0.35 | 0.001001 | 0.0038073 | 0.01457
-0.34 | 0.0013413 | 0.0050757 | 0.019647
-0.33 | 0.0018085 | 0.006975 | 0.026642
-0.32 | 0.0024412 | 0.009344 | 0.036167
-0.31 | 0.0033182 | 0.012658 | 0.049328
-0.3 | 0.0045103 | 0.017217 | 0.06758
-0.29 | 0.006357 | 0.023488 | 0.09258
-0.28 | 0.00863 | 0.031999 | 0.12583
-0.27 | 0.011748 | 0.043575 | 0.17146
-0.26 | 0.015909 | 0.06045 | 0.23447
-0.25 | 0.021551 | 0.08172 | 0.31639
-0.24 | 0.029201 | 0.11065 | 0.43054
-0.23 | 0.03955 | 0.14911 | 0.5808
-0.22 | 0.05359 | 0.20136 | 0.781
-0.21 | 0.07415 | 0.27063 | 1.039
-0.2 | 0.10015 | 0.36432 | 1.3891
-0.19 | 0.13417 | 0.48932 | 1.8423
-0.18 | 0.18108 | 0.653 | 2.4331
-0.17 | 0.24243 | 0.8717 | 3.1919
-0.16 | 0.32413 | 1.1512 | 4.1444
-0.15 | 0.43296 | 1.5156 | 5.3582
-0.14 | 0.5764 | 1.9962 | 6.86
-0.13 | 0.7638 | 2.5986 | 8.681
-0.12 | 1.0114 | 3.3658 | 10.881
-0.11 | 1.326 | 4.3386 | 13.46
-0.1 | 1.7347 | 5.532 | 16.542
-0.09 | 2.2607 | 7.063 | 20.037
-0.08 | 2.9243 | 8.869 | 23.972
-0.07 | 3.745 | 11.025 | 28.562
-0.06 | 4.7763 | 13.63 | 33.552
-0.05 | 6.01 | 16.699 | 39.131
-0.04 | 7.525 | 20.224 | 45.081
-0.03 | 9.336 | 24.208 | 51.657
-0.02 | 11.42 | 28.674 | 58.81
-0.01 | 13.867 | 33.762 | 66.26
0 | 16.689 | 39.358 | 74.3
0.01 | 19.817 | 45.439 | 82.62
0.02 | 23.207 | 51.803 | 91.18
0.03 | 27.043 | 58.85 | 100.4
0.04 | 31.106 | 66.2 | 109.9
0.05 | 35.456 | 74.05 | 119.68
0.06 | 40.094 | 82.17 | 129.66
0.07 | 44.855 | 90.8 | 140.15
0.08 | 49.753 | 99.68 | 150.74
0.09 | 54.714 | 108.68 | 161.46
0.1 | 59.68 | 118.27 | 172.6
0.11 | 64.69 | 127.97 | 183.59
0.12 | 69.81 | 137.91 | 195.15
0.13 | 74.94 | 148.21 | 206.7
0.14 | 79.97 | 158.34 | 218.23
0.15 | 84.7 | 168.94 | 229.99
0.16 | 89.21 | 179.69 | 241.73
0.17 | 93.61 | 190.42 | 253.63
0.18 | 97.99 | 201.38 | 265.58
0.19 | 102.26 | 212.3 | 277.56
0.2 | 106.35 | 223.42 | 289.5
0.21 | 110.09 | 234.72 | 301.62
0.22 | 113.49 | 245.85 | 313.65
0.23 | 116.77 | 256.92 | 325.74
0.24 | 119.93 | 268.28 | 337.77
0.25 | 123.13 | 279.69 | 349.64
0.26 | 126.13 | 290.91 | 361.64
0.27 | 128.69 | 302.21 | 373.59
0.28 | 131.24 | 313.09 | 385.29
0.29 | 133.25 | 324.35 | 397.11
0.3 | 135.59 | 335.53 | 408.78
0.31 | 137.91 | 346.57 | 420.36
0.32 | 139.9 | 357.47 | 431.89
0.33 | 141.7 | 368.2 | 443.25
0.34 | 143.06 | 378.89 | 454.46
0.35 | 144.79 | 389.42 | 465.59
0.36 | 146.49 | 399.9 | 476.54
0.37 | 148.15 | 410.12 | 487.49
0.38 | 149.09 | 420.22 | 498.14
0.39 | 150.18 | 430.07 | 508.5
0.4 | 151.56 | 439.83 | 518.88
0.41 | 152.77 | 449.44 | 529.08
0.42 | 154.04 | 458.67 | 539.08
0.43 | 154.48 | 467.73 | 548.94
0.44 | 155.44 | 476.53 | 558.39
0.45 | 156.69 | 485.18 | 567.84
0.46 | 157.55 | 493.61 | 576.8
0.47 | 158.19 | 501.57 | 586
0.48 | 158.71 | 509.24 | 594.3
0.49 | 159.56 | 516.79 | 603.1
0.5 | 160.51 | 524.15 | 611.1

## Tranconductance (mS-mm)
VGS (V) | VDS = 0.100 V | VDS = 0.500 V | VDS = 0.900 V
-0.75 | -0.001818 | -0.00594 | -0.016
-0.74 | -0.001884 | -0.006205 | -0.0151
-0.73 | -0.001848 | -0.006085 | -0.013815
-0.72 | -0.001609 | -0.004935 | -0.01409
-0.71 | -0.0017335 | -0.004465 | -0.01472
-0.7 | -0.0017285 | -0.005 | -0.01486
-0.69 | -0.001431 | -0.005105 | -0.013735
-0.68 | -0.001427 | -0.00489 | -0.011985
-0.67 | -0.0014015 | -0.004785 | -0.01311
-0.66 | -0.0013645 | -0.00435 | -0.01285
-0.65 | -0.0012235 | -0.00397 | -0.010395
-0.64 | -0.001234 | -0.004185 | -0.01261
-0.63 | -0.0011675 | -0.00459 | -0.013725
-0.62 | -0.0010335 | -0.004075 | -0.010365
-0.61 | -0.0010505 | -0.00336 | -0.01007
-0.6 | -0.00098 | -0.003645 | -0.010995
-0.59 | -0.000991 | -0.0034 | -0.011375
-0.58 | -0.0009635 | -0.00302 | -0.01003
-0.57 | -0.000894 | -0.003085 | -0.007855
-0.56 | -0.000833 | -0.00304 | -0.00873
-0.55 | -0.0008135 | -0.00303 | -0.00869
-0.54 | -0.0007835 | -0.002795 | -0.008015
-0.53 | -0.000664 | -0.002445 | -0.008355
-0.52 | -0.0005955 | -0.00228 | -0.006965
-0.51 | -0.000523 | -0.0019 | -0.00594
-0.5 | -0.000357 | -0.001605 | -0.004775
-0.49 | -0.000271 | -0.00127 | -0.00403
-0.48 | -0.000202 | -0.00063 | -0.00194
-0.47 | -2e-05 | 3.5e-05 | 0.00177
-0.46 | 0.0002755 | 0.001235 | 0.004885
-0.45 | 0.0006275 | 0.00244 | 0.01006
-0.44 | 0.001145 | 0.003895 | 0.016715
-0.43 | 0.0017665 | 0.006605 | 0.02471
-0.42 | 0.002601 | 0.01012 | 0.036685
-0.41 | 0.003815 | 0.014415 | 0.05351
-0.4 | 0.0054105 | 0.02055 | 0.077425
-0.39 | 0.0076275 | 0.029175 | 0.115015
-0.38 | 0.010618 | 0.040855 | 0.1599
-0.37 | 0.0167005 | 0.056535 | 0.21935
-0.36 | 0.022871 | 0.078855 | 0.30495
-0.35 | 0.029345 | 0.10953 | 0.4305
-0.34 | 0.040375 | 0.158385 | 0.6036
-0.33 | 0.054995 | 0.213415 | 0.826
-0.32 | 0.075485 | 0.28415 | 1.1343
-0.31 | 0.103455 | 0.39365 | 1.57065
-0.3 | 0.15194 | 0.5415 | 2.1626
-0.29 | 0.205985 | 0.7391 | 2.9125
-0.28 | 0.26955 | 1.00435 | 3.944
-0.27 | 0.36395 | 1.42255 | 5.432
-0.26 | 0.49015 | 1.90725 | 7.2465
-0.25 | 0.6646 | 2.51 | 9.8035
-0.24 | 0.89995 | 3.3695 | 13.2205
-0.23 | 1.21945 | 4.5355 | 17.523
-0.22 | 1.73 | 6.076 | 22.91
-0.21 | 2.328 | 8.148 | 30.405
-0.2 | 3.001 | 10.9345 | 40.165
-0.19 | 4.0465 | 14.434 | 52.2
-0.18 | 5.413 | 19.119 | 67.48
-0.17 | 7.1525 | 24.91 | 85.565
-0.16 | 9.5265 | 32.195 | 108.315
-0.15 | 12.6135 | 42.25 | 135.78
-0.14 | 16.542 | 54.15 | 166.14
-0.13 | 21.75 | 68.48 | 201.05
-0.12 | 28.11 | 87 | 238.95
-0.11 | 36.165 | 108.31 | 283.05
-0.1 | 46.735 | 136.22 | 328.85
-0.09 | 59.48 | 166.85 | 371.5
-0.08 | 74.215 | 198.1 | 426.25
-0.07 | 92.6 | 238.05 | 479
-0.06 | 113.25 | 283.7 | 528.45
-0.05 | 137.435 | 329.7 | 576.45
-0.04 | 166.3 | 375.45 | 626.3
-0.03 | 194.75 | 422.5 | 686.45
-0.02 | 226.55 | 477.7 | 730.15
-0.01 | 263.45 | 534.2 | 774.5
0 | 297.5 | 583.85 | 818
0.01 | 325.9 | 622.25 | 844
0.02 | 361.3 | 670.55 | 889
0.03 | 394.95 | 719.85 | 936
0.04 | 420.65 | 760 | 964
0.05 | 449.4 | 798.5 | 988
0.06 | 469.95 | 837.5 | 1023.5
0.07 | 482.95 | 875.5 | 1054
0.08 | 492.95 | 894 | 1065.5
0.09 | 496.35 | 929.5 | 1093
0.1 | 498.8 | 964.5 | 1106.5
0.11 | 506.5 | 982 | 1127.5
0.12 | 512.5 | 1012 | 1155.5
0.13 | 508 | 1021.5 | 1154
0.14 | 488 | 1036.5 | 1164.5
0.15 | 462 | 1067.5 | 1175
0.16 | 445.5 | 1074 | 1182
0.17 | 439 | 1084.5 | 1192.5
0.18 | 432.5 | 1094 | 1196.5
0.19 | 418 | 1102 | 1196
0.2 | 391.5 | 1121 | 1203
0.21 | 357 | 1121.5 | 1207.5
0.22 | 334 | 1110 | 1206
0.23 | 322 | 1121.5 | 1206
0.24 | 318 | 1138.5 | 1195
0.25 | 310 | 1131.5 | 1193.5
0.26 | 278 | 1126 | 1197.5
0.27 | 255.5 | 1109 | 1182.5
0.28 | 228 | 1107 | 1176
0.29 | 217.5 | 1122 | 1174.5
0.3 | 233 | 1111 | 1162.5
0.31 | 215.5 | 1097 | 1155.5
0.32 | 189.5 | 1081.5 | 1144.5
0.33 | 158 | 1071 | 1128.5
0.34 | 154.5 | 1061 | 1117
0.35 | 171.5 | 1050.5 | 1104
0.36 | 168 | 1035 | 1095
0.37 | 130 | 1016 | 1080
0.38 | 101.5 | 997.5 | 1050.5
0.39 | 123.5 | 980.5 | 1037
0.4 | 129.5 | 968.5 | 1029
0.41 | 124 | 942 | 1010
0.42 | 85.5 | 914.5 | 993
0.43 | 70 | 893 | 965.5
0.44 | 110.5 | 872.5 | 945
0.45 | 105.5 | 854 | 920.5
0.46 | 75 | 819.5 | 908
0.47 | 58 | 781.5 | 875
0.48 | 68.5 | 761 | 855
0.49 | 90 | 745.5 | 840
0.5 | 95 | 736 | 800