## IDS-VDS Characteristic (mA-mm)
VGS (V) | VDS = 0.100 V | VDS = 0.500 V | VDS = 0.900 V
-0.75 | 0.00042382 | 0.0016535 | 0.005289
-0.74 | 0.00040727 | 0.0015948 | 0.005142
-0.73 | 0.00038853 | 0.0015281 | 0.0049826
-0.72 | 0.00037313 | 0.0014904 | 0.0048644
-0.71 | 0.000357 | 0.0014317 | 0.0047369
-0.7 | 0.00034005 | 0.0013954 | 0.0046159
-0.69 | 0.00032782 | 0.0013451 | 0.0044567
-0.68 | 0.00031234 | 0.0012947 | 0.0043337
-0.67 | 0.00029782 | 0.0012567 | 0.0042009
-0.66 | 0.00028497 | 0.0012062 | 0.0040604
-0.65 | 0.00027284 | 0.0011656 | 0.0039351
-0.64 | 0.00026198 | 0.0011151 | 0.003837
-0.63 | 0.0002506 | 0.0010871 | 0.0037053
-0.62 | 0.00023971 | 0.001046 | 0.0035879
-0.61 | 0.00022732 | 0.0010198 | 0.0034955
-0.6 | 0.00021817 | 0.0009743 | 0.0033865
-0.59 | 0.00021004 | 0.0009415 | 0.0032892
-0.58 | 0.0001989 | 0.0009112 | 0.0031691
-0.57 | 0.00019024 | 0.0008805 | 0.0030853
-0.56 | 0.00018162 | 0.0008482 | 0.0030075
-0.55 | 0.00017265 | 0.0008232 | 0.0029116
-0.54 | 0.00016821 | 0.0007953 | 0.0028315
-0.53 | 0.00015949 | 0.0007715 | 0.0027673
-0.52 | 0.00015496 | 0.0007443 | 0.0027037
-0.51 | 0.00014815 | 0.0007231 | 0.0026259
-0.5 | 0.00014316 | 0.0007123 | 0.0025818
-0.49 | 0.00014069 | 0.0006907 | 0.0025371
-0.48 | 0.00013657 | 0.0006903 | 0.0025149
-0.47 | 0.00013607 | 0.0006871 | 0.002531
-0.46 | 0.00013876 | 0.0006872 | 0.0025314
-0.45 | 0.00014378 | 0.0007088 | 0.0026324
-0.44 | 0.00015196 | 0.0007442 | 0.0027563
-0.43 | 0.00016672 | 0.0007974 | 0.0029748
-0.42 | 0.00018965 | 0.0008805 | 0.0032722
-0.41 | 0.00022053 | 0.0010039 | 0.0037562
-0.4 | 0.00026627 | 0.0011827 | 0.0044057
-0.39 | 0.00033123 | 0.0014297 | 0.0053629
-0.38 | 0.00042212 | 0.001772 | 0.006763
-0.37 | 0.00054868 | 0.0022624 | 0.008669
-0.36 | 0.0007646 | 0.0029382 | 0.011304
-0.35 | 0.0010141 | 0.0038839 | 0.01498
-0.34 | 0.0013633 | 0.0051749 | 0.020267
-0.33 | 0.001834 | 0.007121 | 0.027409
-0.32 | 0.002477 | 0.009586 | 0.0373
-0.31 | 0.0033575 | 0.012959 | 0.050824
-0.3 | 0.0045701 | 0.017634 | 0.06965
-0.29 | 0.006443 | 0.024092 | 0.09536
-0.28 | 0.008746 | 0.032844 | 0.12985
-0.27 | 0.011906 | 0.044618 | 0.17735
-0.26 | 0.016117 | 0.06172 | 0.2425
-0.25 | 0.021883 | 0.0834 | 0.32767
-0.24 | 0.029642 | 0.1136 | 0.44303
-0.23 | 0.040227 | 0.15298 | 0.5993
-0.22 | 0.054244 | 0.20723 | 0.8047
-0.21 | 0.07518 | 0.27796 | 1.0775
-0.2 | 0.10135 | 0.37246 | 1.4374
-0.19 | 0.13626 | 0.49919 | 1.9014
-0.18 | 0.18282 | 0.6694 | 2.5175
-0.17 | 0.24541 | 0.8913 | 3.2679
-0.16 | 0.32821 | 1.1724 | 4.2625
-0.15 | 0.43709 | 1.5512 | 5.4865
-0.14 | 0.5837 | 2.0338 | 7.047
-0.13 | 0.7717 | 2.6531 | 8.867
-0.12 | 1.0224 | 3.432 | 11.11
-0.11 | 1.3402 | 4.4114 | 13.801
-0.1 | 1.7561 | 5.6473 | 16.854
-0.09 | 2.2899 | 7.178 | 20.491
-0.08 | 2.9581 | 9.03 | 24.483
-0.07 | 3.7885 | 11.229 | 29.104
-0.06 | 4.8272 | 13.871 | 34.12
-0.05 | 6.081 | 16.958 | 39.824
-0.04 | 7.603 | 20.486 | 45.876
-0.03 | 9.428 | 24.609 | 52.487
-0.02 | 11.538 | 29.098 | 59.56
-0.01 | 14.011 | 34.233 | 67.18
0 | 16.822 | 39.915 | 75.29
0.01 | 19.968 | 45.957 | 83.75
0.02 | 23.414 | 52.455 | 92.44
0.03 | 27.292 | 59.49 | 101.66
0.04 | 31.386 | 66.94 | 111.24
0.05 | 35.76 | 74.82 | 121.14
0.06 | 40.371 | 83.07 | 131.18
0.07 | 45.126 | 91.78 | 141.66
0.08 | 50.108 | 100.62 | 152.4
0.09 | 55.107 | 109.78 | 163.29
0.1 | 60.09 | 119.4 | 174.44
0.11 | 65.17 | 129.13 | 185.81
0.12 | 70.33 | 139.28 | 197.08
0.13 | 75.43 | 149.5 | 208.78
0.14 | 80.35 | 159.79 | 220.48
0.15 | 85.17 | 170.41 | 232.3
0.16 | 89.77 | 181.15 | 244.28
0.17 | 94.28 | 192.12 | 256.1
0.18 | 98.68 | 202.96 | 268.15
0.19 | 102.85 | 214.03 | 280.21
0.2 | 106.83 | 225.19 | 292.27
0.21 | 110.66 | 236.5 | 304.32
0.22 | 114.17 | 247.77 | 316.48
0.23 | 117.55 | 258.99 | 328.58
0.24 | 120.72 | 270.32 | 340.64
0.25 | 123.81 | 281.78 | 352.78
0.26 | 126.73 | 293.09 | 364.57
0.27 | 129.3 | 304.39 | 376.64
0.28 | 131.92 | 315.47 | 388.56
0.29 | 134.15 | 326.72 | 400.27
0.3 | 136.45 | 337.91 | 412.09
0.31 | 138.61 | 349.01 | 423.58
0.32 | 140.56 | 359.9 | 435.13
0.33 | 142.44 | 370.75 | 446.57
0.34 | 144.03 | 381.49 | 457.85
0.35 | 145.62 | 392.07 | 468.74
0.36 | 147.25 | 402.5 | 479.9
0.37 | 148.85 | 412.77 | 490.83
0.38 | 150.04 | 422.94 | 501.49
0.39 | 151.24 | 432.77 | 512.05
0.4 | 152.44 | 442.57 | 522.18
0.41 | 153.56 | 452.12 | 532.37
0.42 | 154.81 | 461.37 | 542.45
0.43 | 155.54 | 470.44 | 552.17
0.44 | 156.53 | 479.28 | 561.75
0.45 | 157.47 | 487.89 | 570.7
0.46 | 158.27 | 496.25 | 580.1
0.47 | 159.15 | 504.23 | 589.2
0.48 | 159.69 | 511.97 | 597.6
0.49 | 160.49 | 519.48 | 606
0.5 | 161.28 | 526.74 | 614.4

## Tranconductance (mS-mm)
VGS (V) | VDS = 0.100 V | VDS = 0.500 V | VDS = 0.900 V
-0.75 | -0.001655 | -0.00587 | -0.0147
-0.74 | -0.0017645 | -0.00627 | -0.01532
-0.73 | -0.001707 | -0.00522 | -0.01388
-0.72 | -0.0015765 | -0.00482 | -0.012285
-0.71 | -0.001654 | -0.00475 | -0.012425
-0.7 | -0.001459 | -0.00433 | -0.01401
-0.69 | -0.0013855 | -0.005035 | -0.01411
-0.68 | -0.0015 | -0.00442 | -0.01279
-0.67 | -0.0013685 | -0.004425 | -0.013665
-0.66 | -0.001249 | -0.004555 | -0.01329
-0.65 | -0.0011495 | -0.004555 | -0.01117
-0.64 | -0.001112 | -0.003925 | -0.01149
-0.63 | -0.0011135 | -0.003455 | -0.012455
-0.62 | -0.001164 | -0.003365 | -0.01049
-0.61 | -0.001077 | -0.003585 | -0.01007
-0.6 | -0.000864 | -0.003915 | -0.010315
-0.59 | -0.0009635 | -0.003155 | -0.01087
-0.58 | -0.00099 | -0.00305 | -0.010195
-0.57 | -0.000864 | -0.00315 | -0.00808
-0.56 | -0.0008795 | -0.002865 | -0.008685
-0.55 | -0.0006705 | -0.002645 | -0.0088
-0.54 | -0.000658 | -0.002585 | -0.007215
-0.53 | -0.0006625 | -0.00255 | -0.00639
-0.52 | -0.000567 | -0.00242 | -0.00707
-0.51 | -0.00059 | -0.0016 | -0.006095
-0.5 | -0.000373 | -0.00162 | -0.00444
-0.49 | -0.0003295 | -0.0011 | -0.003345
-0.48 | -0.000231 | -0.00018 | -0.000305
-0.47 | 0.0001095 | -0.000155 | 0.000825
-0.46 | 0.0003855 | 0.001085 | 0.00507
-0.45 | 0.00066 | 0.00285 | 0.011245
-0.44 | 0.001147 | 0.00443 | 0.01712
-0.43 | 0.0018845 | 0.006815 | 0.025795
-0.42 | 0.0026905 | 0.010325 | 0.03907
-0.41 | 0.003831 | 0.01511 | 0.056675
-0.4 | 0.005535 | 0.02129 | 0.080335
-0.39 | 0.0077925 | 0.029465 | 0.117865
-0.38 | 0.0108725 | 0.041635 | 0.165305
-0.37 | 0.017124 | 0.05831 | 0.22705
-0.36 | 0.023271 | 0.081075 | 0.31555
-0.35 | 0.029935 | 0.111835 | 0.44815
-0.34 | 0.040995 | 0.161855 | 0.62145
-0.33 | 0.055685 | 0.220555 | 0.85165
-0.32 | 0.076175 | 0.2919 | 1.17075
-0.31 | 0.104655 | 0.4024 | 1.6175
-0.3 | 0.154275 | 0.55665 | 2.2268
-0.29 | 0.208795 | 0.7605 | 3.01
-0.28 | 0.27315 | 1.0263 | 4.0995
-0.27 | 0.36855 | 1.4438 | 5.6325
-0.26 | 0.49885 | 1.9391 | 7.516
-0.25 | 0.67625 | 2.594 | 10.0265
-0.24 | 0.9172 | 3.479 | 13.5815
-0.23 | 1.2301 | 4.6815 | 18.0835
-0.22 | 1.74765 | 6.249 | 23.91
-0.21 | 2.3553 | 8.2615 | 31.635
-0.2 | 3.054 | 11.0615 | 41.195
-0.19 | 4.0735 | 14.847 | 54.005
-0.18 | 5.4575 | 19.6055 | 68.325
-0.17 | 7.2695 | 25.15 | 87.25
-0.16 | 9.584 | 32.995 | 110.93
-0.15 | 12.7745 | 43.07 | 139.225
-0.14 | 16.7305 | 55.095 | 169.025
-0.13 | 21.935 | 69.91 | 203.15
-0.12 | 28.425 | 87.915 | 246.7
-0.11 | 36.685 | 110.765 | 287.2
-0.1 | 47.485 | 138.33 | 334.5
-0.09 | 60.1 | 169.135 | 381.45
-0.08 | 74.93 | 202.55 | 430.65
-0.07 | 93.455 | 242.05 | 481.85
-0.06 | 114.625 | 286.45 | 536
-0.05 | 138.79 | 330.75 | 587.8
-0.04 | 167.35 | 382.55 | 633.15
-0.03 | 196.75 | 430.6 | 684.2
-0.02 | 229.15 | 481.2 | 734.65
-0.01 | 264.2 | 540.85 | 786.5
0 | 297.85 | 586.2 | 828.5
0.01 | 329.6 | 627 | 857.5
0.02 | 366.2 | 676.65 | 895.5
0.03 | 398.6 | 724.25 | 940
0.04 | 423.4 | 766.5 | 974
0.05 | 449.25 | 806.5 | 997
0.06 | 468.3 | 848 | 1026
0.07 | 486.85 | 877.5 | 1061
0.08 | 499.05 | 900 | 1081.5
0.09 | 499.1 | 939 | 1102
0.1 | 503.15 | 967.5 | 1126
0.11 | 512 | 994 | 1132
0.12 | 513 | 1018.5 | 1148.5
0.13 | 501 | 1025.5 | 1170
0.14 | 487 | 1045.5 | 1176
0.15 | 471 | 1068 | 1190
0.16 | 455.5 | 1085.5 | 1190
0.17 | 445.5 | 1090.5 | 1193.5
0.18 | 428.5 | 1095.5 | 1205.5
0.19 | 407.5 | 1111.5 | 1206
0.2 | 390.5 | 1123.5 | 1205.5
0.21 | 367 | 1129 | 1210.5
0.22 | 344.5 | 1124.5 | 1213
0.23 | 327.5 | 1127.5 | 1208
0.24 | 313 | 1139.5 | 1210
0.25 | 300.5 | 1138.5 | 1196.5
0.26 | 274.5 | 1130.5 | 1193
0.27 | 259.5 | 1119 | 1199.5
0.28 | 242.5 | 1116.5 | 1181.5
0.29 | 226.5 | 1122 | 1176.5
0.3 | 223 | 1114.5 | 1165.5
0.31 | 205.5 | 1099.5 | 1152
0.32 | 191.5 | 1087 | 1149.5
0.33 | 173.5 | 1079.5 | 1136
0.34 | 159 | 1066 | 1108.5
0.35 | 161 | 1050.5 | 1102.5
0.36 | 161.5 | 1035 | 1104.5
0.37 | 139.5 | 1022 | 1079.5
0.38 | 119.5 | 1000 | 1061
0.39 | 120 | 981.5 | 1034.5
0.4 | 116 | 967.5 | 1016
0.41 | 118.5 | 940 | 1013.5
0.42 | 99 | 916 | 990
0.43 | 86 | 895.5 | 965
0.44 | 96.5 | 872.5 | 926.5
0.45 | 87 | 848.5 | 917.5
0.46 | 84 | 817 | 925
0.47 | 71 | 786 | 875
0.48 | 67 | 762.5 | 840
0.49 | 79.5 | 738.5 | 840
0.5 | 79 | 726 | 840