## IDS-VDS Characteristic (mA-mm)
VGS (V) | VDS = 0.100 V | VDS = 0.500 V | VDS = 0.900 V
-0.75 | 0.0004238 | 0.0016026 | 0.005111
-0.74 | 0.0004046 | 0.0015525 | 0.0049943
-0.73 | 0.00038573 | 0.0014983 | 0.0048486
-0.72 | 0.00036917 | 0.0014554 | 0.0047204
-0.71 | 0.00035318 | 0.0014066 | 0.004557
-0.7 | 0.00033989 | 0.0013514 | 0.0044386
-0.69 | 0.00032383 | 0.0013093 | 0.004277
-0.68 | 0.00031034 | 0.0012615 | 0.0041959
-0.67 | 0.0002953 | 0.0012223 | 0.0040746
-0.66 | 0.00028298 | 0.001178 | 0.0039315
-0.65 | 0.00027088 | 0.0011347 | 0.0038044
-0.64 | 0.00025945 | 0.0010958 | 0.0036912
-0.63 | 0.00024761 | 0.0010672 | 0.0035998
-0.62 | 0.00023752 | 0.0010206 | 0.0034876
-0.61 | 0.00022621 | 0.0009929 | 0.0033778
-0.6 | 0.0002162 | 0.0009549 | 0.0032889
-0.59 | 0.00020642 | 0.0009201 | 0.0032067
-0.58 | 0.00019686 | 0.0008856 | 0.0031131
-0.57 | 0.00018876 | 0.0008605 | 0.0030189
-0.56 | 0.00018104 | 0.0008273 | 0.0029314
-0.55 | 0.00017204 | 0.000806 | 0.0028367
-0.54 | 0.00016531 | 0.0007812 | 0.0027641
-0.53 | 0.00015828 | 0.0007546 | 0.0026869
-0.52 | 0.00015244 | 0.0007322 | 0.002595
-0.51 | 0.00014675 | 0.0007086 | 0.0025471
-0.5 | 0.00014227 | 0.0006888 | 0.0024955
-0.49 | 0.00013834 | 0.0006791 | 0.0024678
-0.48 | 0.0001366 | 0.0006743 | 0.0024597
-0.47 | 0.0001369 | 0.0006694 | 0.0024705
-0.46 | 0.00013984 | 0.0006797 | 0.0025004
-0.45 | 0.0001449 | 0.0006969 | 0.0025869
-0.44 | 0.00015454 | 0.0007325 | 0.0027311
-0.43 | 0.00017043 | 0.0007937 | 0.002949
-0.42 | 0.00019384 | 0.0008852 | 0.0032878
-0.41 | 0.00022815 | 0.001017 | 0.0037871
-0.4 | 0.00027654 | 0.0011992 | 0.004478
-0.39 | 0.00034589 | 0.0014665 | 0.0054803
-0.38 | 0.00044182 | 0.0018322 | 0.006982
-0.37 | 0.0005811 | 0.0023441 | 0.008941
-0.36 | 0.0007657 | 0.0030518 | 0.011729
-0.35 | 0.0010183 | 0.0040367 | 0.015497
-0.34 | 0.00137 | 0.0053875 | 0.021068
-0.33 | 0.0018479 | 0.007413 | 0.028506
-0.32 | 0.0024983 | 0.009951 | 0.038921
-0.31 | 0.0033999 | 0.013515 | 0.0529
-0.3 | 0.004626 | 0.018395 | 0.07259
-0.29 | 0.006645 | 0.025036 | 0.09929
-0.28 | 0.009019 | 0.03409 | 0.13488
-0.27 | 0.012278 | 0.046578 | 0.18431
-0.26 | 0.016641 | 0.06408 | 0.25178
-0.25 | 0.022563 | 0.08642 | 0.3406
-0.24 | 0.030421 | 0.11669 | 0.45941
-0.23 | 0.041445 | 0.15846 | 0.6218
-0.22 | 0.055895 | 0.21346 | 0.8314
-0.21 | 0.0776 | 0.28685 | 1.1102
-0.2 | 0.104 | 0.38244 | 1.4855
-0.19 | 0.14021 | 0.51309 | 1.9631
-0.18 | 0.18865 | 0.6854 | 2.5898
-0.17 | 0.25212 | 0.9112 | 3.374
-0.16 | 0.33618 | 1.2027 | 4.3784
-0.15 | 0.44769 | 1.578 | 5.6295
-0.14 | 0.5987 | 2.0853 | 7.231
-0.13 | 0.7929 | 2.6977 | 9.117
-0.12 | 1.0434 | 3.5056 | 11.393
-0.11 | 1.3721 | 4.5074 | 14.103
-0.1 | 1.7954 | 5.746 | 17.256
-0.09 | 2.3334 | 7.289 | 20.867
-0.08 | 3.0126 | 9.198 | 25.001
-0.07 | 3.8655 | 11.412 | 29.614
-0.06 | 4.9049 | 14.088 | 34.744
-0.05 | 6.184 | 17.232 | 40.478
-0.04 | 7.701 | 20.819 | 46.55
-0.03 | 9.547 | 24.888 | 53.22
-0.02 | 11.705 | 29.505 | 60.49
-0.01 | 14.191 | 34.69 | 68.08
0 | 16.994 | 40.301 | 76.26
0.01 | 20.16 | 46.555 | 84.74
0.02 | 23.644 | 52.952 | 93.44
0.03 | 27.536 | 60.13 | 102.86
0.04 | 31.688 | 67.5 | 112.42
0.05 | 36.022 | 75.44 | 122.28
0.06 | 40.651 | 83.83 | 132.56
0.07 | 45.449 | 92.56 | 143.06
0.08 | 50.383 | 101.44 | 153.79
0.09 | 55.465 | 110.68 | 164.77
0.1 | 60.33 | 120.27 | 175.87
0.11 | 65.54 | 130.06 | 186.98
0.12 | 70.75 | 140.24 | 198.71
0.13 | 75.88 | 150.37 | 210.31
0.14 | 80.79 | 160.75 | 222.08
0.15 | 85.49 | 171.45 | 233.96
0.16 | 90.06 | 182.26 | 245.69
0.17 | 94.6 | 193.18 | 257.75
0.18 | 99.04 | 204.04 | 269.89
0.19 | 103.3 | 215.23 | 281.91
0.2 | 107.31 | 226.42 | 294.13
0.21 | 111.08 | 237.73 | 306.13
0.22 | 114.38 | 249.12 | 318.36
0.23 | 117.79 | 260.39 | 330.47
0.24 | 121.12 | 271.75 | 342.55
0.25 | 124.35 | 283.17 | 354.66
0.26 | 127.22 | 294.49 | 366.66
0.27 | 129.66 | 305.71 | 378.66
0.28 | 131.98 | 317 | 390.54
0.29 | 134.48 | 328.26 | 402.31
0.3 | 136.87 | 339.48 | 413.97
0.31 | 139.23 | 350.54 | 425.75
0.32 | 141.06 | 361.35 | 437.24
0.33 | 142.5 | 372.3 | 448.79
0.34 | 144.22 | 383.14 | 460.12
0.35 | 146.37 | 393.75 | 471.06
0.36 | 147.85 | 404.22 | 482.26
0.37 | 149.13 | 414.39 | 493.17
0.38 | 150.2 | 424.67 | 503.89
0.39 | 151.54 | 434.6 | 514.29
0.4 | 153.3 | 444.39 | 524.71
0.41 | 154.18 | 453.79 | 534.86
0.42 | 154.82 | 463.13 | 544.99
0.43 | 155.8 | 472.33 | 554.71
0.44 | 157.01 | 481.25 | 564.18
0.45 | 158.18 | 489.77 | 573.5
0.46 | 158.76 | 498.04 | 582.8
0.47 | 159.2 | 506.1 | 591.8
0.48 | 160.14 | 513.97 | 600.5
0.49 | 161.3 | 521.53 | 608.6
0.5 | 161.78 | 528.7 | 617

## Tranconductance (mS-mm)
VGS (V) | VDS = 0.100 V | VDS = 0.500 V | VDS = 0.900 V
-0.75 | -0.00192 | -0.00501 | -0.01167
-0.74 | -0.0019035 | -0.005215 | -0.01312
-0.73 | -0.0017715 | -0.004855 | -0.013695
-0.72 | -0.0016275 | -0.004585 | -0.01458
-0.71 | -0.001464 | -0.0052 | -0.01409
-0.7 | -0.0014675 | -0.004865 | -0.014
-0.69 | -0.0014775 | -0.004495 | -0.012135
-0.68 | -0.0014265 | -0.00435 | -0.01012
-0.67 | -0.001368 | -0.004175 | -0.01322
-0.66 | -0.001221 | -0.00438 | -0.01351
-0.65 | -0.0011765 | -0.00411 | -0.012015
-0.64 | -0.0011635 | -0.003375 | -0.01023
-0.63 | -0.0010965 | -0.00376 | -0.01018
-0.62 | -0.00107 | -0.003715 | -0.0111
-0.61 | -0.001066 | -0.003285 | -0.009935
-0.6 | -0.0009895 | -0.00364 | -0.008555
-0.59 | -0.000967 | -0.003465 | -0.00879
-0.58 | -0.000883 | -0.00298 | -0.00939
-0.57 | -0.000791 | -0.002915 | -0.009085
-0.56 | -0.000836 | -0.002725 | -0.00911
-0.55 | -0.0007865 | -0.002305 | -0.008365
-0.54 | -0.000688 | -0.00257 | -0.00749
-0.53 | -0.0006435 | -0.00245 | -0.008455
-0.52 | -0.0005765 | -0.0023 | -0.00699
-0.51 | -0.0005085 | -0.00217 | -0.004975
-0.5 | -0.0004205 | -0.001475 | -0.003965
-0.49 | -0.0002835 | -0.000725 | -0.00179
-0.48 | -7.2e-05 | -0.000485 | 0.000135
-0.47 | 0.000162 | 0.00027 | 0.002035
-0.46 | 0.0004 | 0.001375 | 0.00582
-0.45 | 0.000735 | 0.00264 | 0.011535
-0.44 | 0.0012765 | 0.00484 | 0.018105
-0.43 | 0.001965 | 0.007635 | 0.027835
-0.42 | 0.002886 | 0.011165 | 0.041905
-0.41 | 0.004135 | 0.0157 | 0.05951
-0.4 | 0.005887 | 0.022475 | 0.08466
-0.39 | 0.008264 | 0.03165 | 0.1252
-0.38 | 0.0117605 | 0.04388 | 0.173035
-0.37 | 0.016194 | 0.06098 | 0.23735
-0.36 | 0.02186 | 0.08463 | 0.3278
-0.35 | 0.030215 | 0.116785 | 0.46695
-0.34 | 0.04148 | 0.168815 | 0.65045
-0.33 | 0.056415 | 0.228175 | 0.89265
-0.32 | 0.0776 | 0.3051 | 1.2197
-0.31 | 0.106385 | 0.4222 | 1.68345
-0.3 | 0.162255 | 0.57605 | 2.3195
-0.29 | 0.21965 | 0.78475 | 3.1145
-0.28 | 0.28165 | 1.0771 | 4.251
-0.27 | 0.3811 | 1.4995 | 5.845
-0.26 | 0.51425 | 1.9921 | 7.8145
-0.25 | 0.689 | 2.6305 | 10.3815
-0.24 | 0.9441 | 3.602 | 14.06
-0.23 | 1.2737 | 4.8385 | 18.5995
-0.22 | 1.80775 | 6.4195 | 24.42
-0.21 | 2.40525 | 8.449 | 32.705
-0.2 | 3.1305 | 11.312 | 42.645
-0.19 | 4.2325 | 15.148 | 55.215
-0.18 | 5.5955 | 19.9055 | 70.545
-0.17 | 7.3765 | 25.865 | 89.43
-0.16 | 9.7785 | 33.34 | 112.775
-0.15 | 13.126 | 44.13 | 142.63
-0.14 | 17.2605 | 55.985 | 174.375
-0.13 | 22.235 | 71.015 | 208.1
-0.12 | 28.96 | 90.485 | 249.3
-0.11 | 37.6 | 112.02 | 293.15
-0.1 | 48.065 | 139.08 | 338.2
-0.09 | 60.86 | 172.6 | 387.25
-0.08 | 76.605 | 206.15 | 437.35
-0.07 | 94.615 | 244.5 | 487.15
-0.06 | 115.925 | 291 | 543.2
-0.05 | 139.805 | 336.55 | 590.3
-0.04 | 168.15 | 382.8 | 637.1
-0.03 | 200.2 | 434.3 | 697
-0.02 | 232.2 | 490.1 | 743
-0.01 | 264.45 | 539.8 | 788.5
0 | 298.45 | 593.25 | 833
0.01 | 332.5 | 632.55 | 859
0.02 | 368.8 | 678.75 | 906
0.03 | 402.2 | 727.4 | 949
0.04 | 424.3 | 765.5 | 971
0.05 | 448.15 | 816.5 | 1007
0.06 | 471.35 | 856 | 1039
0.07 | 486.6 | 880.5 | 1061.5
0.08 | 500.8 | 906 | 1085.5
0.09 | 497.35 | 941.5 | 1104
0.1 | 503.75 | 969 | 1110.5
0.11 | 521 | 998.5 | 1142
0.12 | 517 | 1015.5 | 1166.5
0.13 | 502 | 1025.5 | 1168.5
0.14 | 480.5 | 1054 | 1182.5
0.15 | 463.5 | 1075.5 | 1180.5
0.16 | 455.5 | 1086.5 | 1189.5
0.17 | 449 | 1089 | 1210
0.18 | 435 | 1102.5 | 1208
0.19 | 413.5 | 1119 | 1212
0.2 | 389 | 1125 | 1211
0.21 | 353.5 | 1135 | 1211.5
0.22 | 335.5 | 1133 | 1217
0.23 | 337 | 1131.5 | 1209.5
0.24 | 328 | 1139 | 1209.5
0.25 | 305 | 1137 | 1205.5
0.26 | 265.5 | 1127 | 1200
0.27 | 238 | 1125.5 | 1194
0.28 | 241 | 1127.5 | 1182.5
0.29 | 244.5 | 1124 | 1171.5
0.3 | 237.5 | 1114 | 1172
0.31 | 209.5 | 1093.5 | 1163.5
0.32 | 163.5 | 1088 | 1152
0.33 | 158 | 1089.5 | 1144
0.34 | 193.5 | 1072.5 | 1113.5
0.35 | 181.5 | 1054 | 1107
0.36 | 138 | 1032 | 1105.5
0.37 | 117.5 | 1022.5 | 1081.5
0.38 | 120.5 | 1010.5 | 1056
0.39 | 155 | 986 | 1041
0.4 | 132 | 959.5 | 1028.5
0.41 | 76 | 937 | 1014
0.42 | 81 | 927 | 992.5
0.43 | 109.5 | 906 | 959.5
0.44 | 119 | 872 | 939.5
0.45 | 87.5 | 839.5 | 931
0.46 | 51 | 816.5 | 915
0.47 | 69 | 796.5 | 885
0.48 | 105 | 771.5 | 840
0.49 | 82 | 736.5 | 825
0.5 | 48 | 717 | 840