## IDS-VDS Characteristic (mA-mm)
VGS (V) | VDS = 0.100 V | VDS = 0.500 V | VDS = 0.900 V
-0.75 | 0.0004204 | 0.0016262 | 0.00517
-0.74 | 0.00040498 | 0.0015721 | 0.005001
-0.73 | 0.00038553 | 0.0015143 | 0.0048527
-0.72 | 0.0003674 | 0.0014757 | 0.0047206
-0.71 | 0.00034875 | 0.0014173 | 0.0045818
-0.7 | 0.00033456 | 0.0013684 | 0.0044578
-0.69 | 0.00032142 | 0.001325 | 0.004307
-0.68 | 0.00030681 | 0.0012746 | 0.0042087
-0.67 | 0.00029248 | 0.0012316 | 0.0040665
-0.66 | 0.0002805 | 0.0011838 | 0.0039262
-0.65 | 0.00026805 | 0.0011429 | 0.0038267
-0.64 | 0.00025528 | 0.0011 | 0.0036994
-0.63 | 0.00024501 | 0.0010663 | 0.0036001
-0.62 | 0.00023377 | 0.0010332 | 0.0034812
-0.61 | 0.00022294 | 0.0009923 | 0.0033808
-0.6 | 0.00021409 | 0.0009521 | 0.003271
-0.59 | 0.00020603 | 0.0009185 | 0.0031844
-0.58 | 0.00019543 | 0.0008887 | 0.0030814
-0.57 | 0.00018743 | 0.0008569 | 0.0030059
-0.56 | 0.00017718 | 0.0008279 | 0.0029341
-0.55 | 0.00016991 | 0.0008007 | 0.0028545
-0.54 | 0.00016226 | 0.0007749 | 0.0027487
-0.53 | 0.00015619 | 0.0007471 | 0.0026969
-0.52 | 0.00015017 | 0.000727 | 0.0026116
-0.51 | 0.00014513 | 0.0007089 | 0.0025585
-0.5 | 0.00014061 | 0.0006909 | 0.0025189
-0.49 | 0.00013751 | 0.0006724 | 0.0024777
-0.48 | 0.00013524 | 0.0006658 | 0.0024758
-0.47 | 0.0001358 | 0.0006688 | 0.0024507
-0.46 | 0.00013737 | 0.0006785 | 0.0024979
-0.45 | 0.00014202 | 0.000695 | 0.0025754
-0.44 | 0.00015062 | 0.0007284 | 0.0027065
-0.43 | 0.00016603 | 0.0007896 | 0.0029083
-0.42 | 0.00018875 | 0.0008755 | 0.0032194
-0.41 | 0.00022212 | 0.0010014 | 0.0036815
-0.4 | 0.00026942 | 0.00118 | 0.004368
-0.39 | 0.00033718 | 0.0014349 | 0.0053389
-0.38 | 0.00042974 | 0.0017952 | 0.006778
-0.37 | 0.00055879 | 0.00229 | 0.008658
-0.36 | 0.0007791 | 0.0029729 | 0.011373
-0.35 | 0.0010373 | 0.0039208 | 0.015109
-0.34 | 0.0013921 | 0.0052333 | 0.020263
-0.33 | 0.0018761 | 0.007216 | 0.027493
-0.32 | 0.0025327 | 0.009714 | 0.037468
-0.31 | 0.0034304 | 0.013137 | 0.05105
-0.3 | 0.0046719 | 0.017817 | 0.07026
-0.29 | 0.006568 | 0.024388 | 0.0956
-0.28 | 0.008923 | 0.033173 | 0.13086
-0.27 | 0.012129 | 0.045359 | 0.17852
-0.26 | 0.016446 | 0.06241 | 0.24159
-0.25 | 0.022233 | 0.08448 | 0.32787
-0.24 | 0.030163 | 0.11386 | 0.4431
-0.23 | 0.040878 | 0.15396 | 0.5974
-0.22 | 0.055281 | 0.20756 | 0.8057
-0.21 | 0.07619 | 0.27852 | 1.0749
-0.2 | 0.10241 | 0.37475 | 1.4234
-0.19 | 0.13741 | 0.50022 | 1.8903
-0.18 | 0.1851 | 0.6694 | 2.5075
-0.17 | 0.24669 | 0.8882 | 3.2688
-0.16 | 0.33066 | 1.1753 | 4.2647
-0.15 | 0.44004 | 1.5442 | 5.4536
-0.14 | 0.587 | 2.0264 | 7.038
-0.13 | 0.7776 | 2.6461 | 8.883
-0.12 | 1.0262 | 3.4257 | 11.121
-0.11 | 1.352 | 4.3974 | 13.762
-0.1 | 1.7612 | 5.6358 | 16.877
-0.09 | 2.3025 | 7.146 | 20.466
-0.08 | 2.9677 | 8.993 | 24.523
-0.07 | 3.8003 | 11.201 | 29.06
-0.06 | 4.8304 | 13.785 | 34.196
-0.05 | 6.084 | 16.891 | 39.827
-0.04 | 7.614 | 20.454 | 45.957
-0.03 | 9.415 | 24.481 | 52.631
-0.02 | 11.56 | 29.114 | 59.83
-0.01 | 13.979 | 34.136 | 67.32
0 | 16.828 | 39.834 | 75.42
0.01 | 19.967 | 45.897 | 83.91
0.02 | 23.419 | 52.446 | 92.68
0.03 | 27.252 | 59.44 | 102.08
0.04 | 31.384 | 66.94 | 111.5
0.05 | 35.754 | 74.75 | 121.54
0.06 | 40.351 | 83 | 131.68
0.07 | 45.205 | 91.82 | 142.23
0.08 | 50.08 | 100.67 | 152.98
0.09 | 55.157 | 109.97 | 163.83
0.1 | 60.07 | 119.37 | 175.03
0.11 | 65.22 | 129.29 | 186.33
0.12 | 70.41 | 139.43 | 197.95
0.13 | 75.55 | 149.62 | 209.51
0.14 | 80.45 | 159.99 | 221.26
0.15 | 85.31 | 170.67 | 233.12
0.16 | 89.99 | 181.44 | 245.13
0.17 | 94.48 | 192.32 | 257.18
0.18 | 98.92 | 203.4 | 269.04
0.19 | 103.15 | 214.33 | 281.22
0.2 | 107.2 | 225.66 | 293.35
0.21 | 110.93 | 237.09 | 305.63
0.22 | 114.52 | 248.28 | 317.77
0.23 | 117.89 | 259.81 | 329.84
0.24 | 121.15 | 271 | 341.98
0.25 | 124.3 | 282.49 | 354.14
0.26 | 127.21 | 293.91 | 366.16
0.27 | 129.89 | 305.21 | 377.96
0.28 | 132.34 | 316.47 | 389.97
0.29 | 134.8 | 327.63 | 401.76
0.3 | 137.03 | 338.92 | 413.65
0.31 | 139.27 | 350.02 | 425.43
0.32 | 141.22 | 361.05 | 436.74
0.33 | 143.02 | 371.86 | 448.31
0.34 | 144.78 | 382.7 | 459.63
0.35 | 146.35 | 393.31 | 470.78
0.36 | 147.97 | 403.87 | 481.86
0.37 | 149.41 | 414.34 | 492.75
0.38 | 150.78 | 424.32 | 503.54
0.39 | 151.96 | 434.27 | 514.03
0.4 | 153.3 | 444.11 | 524.46
0.41 | 154.41 | 453.65 | 534.51
0.42 | 155.38 | 463.1 | 544.65
0.43 | 156.53 | 472.09 | 554.46
0.44 | 157.37 | 481 | 564.11
0.45 | 158.31 | 489.68 | 573.1
0.46 | 159.23 | 498.12 | 582.3
0.47 | 159.81 | 506.08 | 591.4
0.48 | 160.68 | 513.9 | 600.3
0.49 | 161.38 | 521.44 | 608.7
0.5 | 162.17 | 528.74 | 617

## Tranconductance (mS-mm)
VGS (V) | VDS = 0.100 V | VDS = 0.500 V | VDS = 0.900 V
-0.75 | -0.001542 | -0.00541 | -0.0169
-0.74 | -0.0017435 | -0.005595 | -0.015865
-0.73 | -0.001879 | -0.00482 | -0.01402
-0.72 | -0.001839 | -0.00485 | -0.013545
-0.71 | -0.001642 | -0.005365 | -0.01314
-0.7 | -0.0013665 | -0.004615 | -0.01374
-0.69 | -0.0013875 | -0.00469 | -0.012455
-0.68 | -0.001447 | -0.00467 | -0.012025
-0.67 | -0.0013155 | -0.00454 | -0.014125
-0.66 | -0.0012215 | -0.004435 | -0.01199
-0.65 | -0.001261 | -0.00419 | -0.01134
-0.64 | -0.001152 | -0.00383 | -0.01133
-0.63 | -0.0010755 | -0.00334 | -0.01091
-0.62 | -0.0011035 | -0.0037 | -0.010965
-0.61 | -0.000984 | -0.004055 | -0.01051
-0.6 | -0.0008455 | -0.00369 | -0.00982
-0.59 | -0.000933 | -0.00317 | -0.00948
-0.58 | -0.00093 | -0.00308 | -0.008925
-0.57 | -0.0009125 | -0.00304 | -0.007365
-0.56 | -0.000876 | -0.00281 | -0.00757
-0.55 | -0.000746 | -0.00265 | -0.00927
-0.54 | -0.000686 | -0.00268 | -0.00788
-0.53 | -0.0006045 | -0.002395 | -0.006855
-0.52 | -0.000553 | -0.00191 | -0.00692
-0.51 | -0.000478 | -0.001805 | -0.004635
-0.5 | -0.000381 | -0.001825 | -0.00404
-0.49 | -0.0002685 | -0.001255 | -0.002155
-0.48 | -8.55e-05 | -0.00018 | -0.00135
-0.47 | 0.0001065 | 0.000635 | 0.001105
-0.46 | 0.000311 | 0.00131 | 0.006235
-0.45 | 0.0006625 | 0.002495 | 0.01043
-0.44 | 0.0012005 | 0.00473 | 0.016645
-0.43 | 0.0019065 | 0.007355 | 0.025645
-0.42 | 0.0028045 | 0.01059 | 0.03866
-0.41 | 0.0040335 | 0.015225 | 0.05743
-0.4 | 0.005753 | 0.021675 | 0.08287
-0.39 | 0.008016 | 0.03076 | 0.1205
-0.38 | 0.0110805 | 0.042755 | 0.165955
-0.37 | 0.017468 | 0.058885 | 0.22975
-0.36 | 0.0239255 | 0.08154 | 0.32255
-0.35 | 0.03065 | 0.11302 | 0.4445
-0.34 | 0.04194 | 0.16476 | 0.6192
-0.33 | 0.05703 | 0.224035 | 0.86025
-0.32 | 0.077715 | 0.29605 | 1.17785
-0.31 | 0.10696 | 0.40515 | 1.6396
-0.3 | 0.15688 | 0.56255 | 2.2275
-0.29 | 0.212555 | 0.7678 | 3.03
-0.28 | 0.27805 | 1.04855 | 4.146
-0.27 | 0.37615 | 1.46185 | 5.5365
-0.26 | 0.5052 | 1.95605 | 7.4675
-0.25 | 0.68585 | 2.5725 | 10.0755
-0.24 | 0.93225 | 3.474 | 13.4765
-0.23 | 1.2559 | 4.685 | 18.13
-0.22 | 1.7656 | 6.228 | 23.875
-0.21 | 2.35645 | 8.3595 | 30.885
-0.2 | 3.061 | 11.085 | 40.77
-0.19 | 4.1345 | 14.7325 | 54.205
-0.18 | 5.464 | 19.399 | 68.925
-0.17 | 7.278 | 25.295 | 87.86
-0.16 | 9.6675 | 32.8 | 109.24
-0.15 | 12.817 | 42.555 | 138.665
-0.14 | 16.878 | 55.095 | 171.47
-0.13 | 21.96 | 69.965 | 204.15
-0.12 | 28.72 | 87.565 | 243.95
-0.11 | 36.75 | 110.505 | 287.8
-0.1 | 47.525 | 137.43 | 335.2
-0.09 | 60.325 | 167.86 | 382.3
-0.08 | 74.89 | 202.75 | 429.7
-0.07 | 93.135 | 239.6 | 483.65
-0.06 | 114.185 | 284.5 | 538.35
-0.05 | 139.18 | 333.45 | 588.05
-0.04 | 166.55 | 379.5 | 640.2
-0.03 | 197.3 | 433 | 693.65
-0.02 | 228.2 | 482.75 | 734.45
-0.01 | 263.4 | 536 | 779.5
0 | 299.4 | 588.05 | 829.5
0.01 | 329.55 | 630.6 | 863
0.02 | 364.25 | 677.15 | 908.5
0.03 | 398.25 | 724.7 | 941
0.04 | 425.1 | 765.5 | 973
0.05 | 448.35 | 803 | 1009
0.06 | 472.55 | 853.5 | 1034.5
0.07 | 486.45 | 883.5 | 1065
0.08 | 497.6 | 907.5 | 1080
0.09 | 499.5 | 935 | 1102.5
0.1 | 503.15 | 966 | 1125
0.11 | 517 | 1003 | 1146
0.12 | 516.5 | 1016.5 | 1159
0.13 | 502 | 1028 | 1165.5
0.14 | 488 | 1052.5 | 1180.5
0.15 | 477 | 1072.5 | 1193.5
0.16 | 458.5 | 1082.5 | 1203
0.17 | 446.5 | 1098 | 1195.5
0.18 | 433.5 | 1100.5 | 1202
0.19 | 414 | 1113 | 1215.5
0.2 | 389 | 1138 | 1220.5
0.21 | 366 | 1131 | 1221
0.22 | 348 | 1136 | 1210.5
0.23 | 331.5 | 1136 | 1210.5
0.24 | 320.5 | 1134 | 1215
0.25 | 303 | 1145.5 | 1209
0.26 | 279.5 | 1136 | 1191
0.27 | 256.5 | 1128 | 1190.5
0.28 | 245.5 | 1121 | 1190
0.29 | 234.5 | 1122.5 | 1184
0.3 | 223.5 | 1119.5 | 1183.5
0.31 | 209.5 | 1106.5 | 1154.5
0.32 | 187.5 | 1092 | 1144
0.33 | 178 | 1082.5 | 1144.5
0.34 | 166.5 | 1072.5 | 1123.5
0.35 | 159.5 | 1058.5 | 1111.5
0.36 | 153 | 1051.5 | 1098.5
0.37 | 140.5 | 1022.5 | 1084
0.38 | 127.5 | 996.5 | 1064
0.39 | 126 | 989.5 | 1046
0.4 | 122.5 | 969 | 1024
0.41 | 104 | 949.5 | 1009.5
0.42 | 106 | 922 | 997.5
0.43 | 99.5 | 895 | 973
0.44 | 89 | 879.5 | 932
0.45 | 93 | 856 | 909.5
0.46 | 75 | 820 | 915
0.47 | 72.5 | 789 | 900
0.48 | 78.5 | 768 | 865
0.49 | 74.5 | 742 | 835
0.5 | 79 | 730 | 830