## IDS-VDS Characteristic (mA-mm)
VGS (V) | VDS = 0.100 V | VDS = 0.500 V | VDS = 0.900 V
-0.75 | 0.00040928 | 0.0015831 | 0.005051
-0.74 | 0.0003903 | 0.0015327 | 0.0049169
-0.73 | 0.00037636 | 0.0014771 | 0.0047857
-0.72 | 0.00035941 | 0.0014321 | 0.0046393
-0.71 | 0.00034285 | 0.0013796 | 0.0044965
-0.7 | 0.00032829 | 0.0013269 | 0.0043603
-0.69 | 0.00031386 | 0.0012906 | 0.0042219
-0.68 | 0.0003003 | 0.0012382 | 0.0040971
-0.67 | 0.00028679 | 0.0012026 | 0.0039645
-0.66 | 0.00027445 | 0.0011687 | 0.0038664
-0.65 | 0.00026229 | 0.0011162 | 0.0037373
-0.64 | 0.00025222 | 0.0010782 | 0.0036148
-0.63 | 0.00024011 | 0.0010392 | 0.0035162
-0.62 | 0.0002294 | 0.0010003 | 0.0034163
-0.61 | 0.00021989 | 0.0009612 | 0.0033205
-0.6 | 0.00020855 | 0.0009334 | 0.0032107
-0.59 | 0.00020039 | 0.0009018 | 0.0031146
-0.58 | 0.00019227 | 0.0008696 | 0.0030291
-0.57 | 0.00018392 | 0.0008446 | 0.0029466
-0.56 | 0.00017399 | 0.0008128 | 0.0028521
-0.55 | 0.00016778 | 0.0007813 | 0.0027702
-0.54 | 0.00016056 | 0.0007615 | 0.0027048
-0.53 | 0.00015233 | 0.0007327 | 0.0026112
-0.52 | 0.00014636 | 0.0007132 | 0.0025467
-0.51 | 0.00014123 | 0.000691 | 0.0024884
-0.5 | 0.00013795 | 0.0006719 | 0.0024366
-0.49 | 0.00013446 | 0.0006649 | 0.0024115
-0.48 | 0.0001324 | 0.000658 | 0.0023952
-0.47 | 0.00013192 | 0.0006524 | 0.0024029
-0.46 | 0.00013488 | 0.0006578 | 0.0024418
-0.45 | 0.00013963 | 0.0006782 | 0.0025221
-0.44 | 0.0001493 | 0.0007149 | 0.0026427
-0.43 | 0.00016466 | 0.0007707 | 0.0028577
-0.42 | 0.00018788 | 0.0008572 | 0.0031694
-0.41 | 0.00022088 | 0.0009815 | 0.0036279
-0.4 | 0.00026811 | 0.0011623 | 0.0042942
-0.39 | 0.00033573 | 0.0014164 | 0.0052383
-0.38 | 0.00042941 | 0.0017652 | 0.006687
-0.37 | 0.00055914 | 0.0022528 | 0.008548
-0.36 | 0.000782 | 0.0029401 | 0.011224
-0.35 | 0.0010391 | 0.003885 | 0.014915
-0.34 | 0.0013944 | 0.0052011 | 0.020135
-0.33 | 0.0018757 | 0.00715 | 0.027373
-0.32 | 0.0025386 | 0.009644 | 0.037147
-0.31 | 0.0034316 | 0.012995 | 0.050809
-0.3 | 0.0046878 | 0.017735 | 0.06996
-0.29 | 0.006605 | 0.024172 | 0.09569
-0.28 | 0.008953 | 0.032797 | 0.13082
-0.27 | 0.012124 | 0.044915 | 0.17749
-0.26 | 0.016493 | 0.06169 | 0.24214
-0.25 | 0.022316 | 0.08354 | 0.32899
-0.24 | 0.030251 | 0.11253 | 0.44428
-0.23 | 0.040909 | 0.15301 | 0.6029
-0.22 | 0.055374 | 0.20615 | 0.8059
-0.21 | 0.07627 | 0.27687 | 1.0796
-0.2 | 0.10266 | 0.37043 | 1.4401
-0.19 | 0.13756 | 0.49754 | 1.9008
-0.18 | 0.18492 | 0.6684 | 2.5191
-0.17 | 0.24751 | 0.8864 | 3.2862
-0.16 | 0.33116 | 1.1723 | 4.2734
-0.15 | 0.44036 | 1.5424 | 5.4898
-0.14 | 0.5902 | 2.0298 | 7.071
-0.13 | 0.7798 | 2.6361 | 8.905
-0.12 | 1.0302 | 3.4266 | 11.137
-0.11 | 1.3516 | 4.405 | 13.769
-0.1 | 1.7695 | 5.6368 | 16.855
-0.09 | 2.3082 | 7.141 | 20.454
-0.08 | 2.9724 | 8.975 | 24.517
-0.07 | 3.8259 | 11.209 | 29.068
-0.06 | 4.8554 | 13.829 | 34.168
-0.05 | 6.111 | 16.921 | 39.841
-0.04 | 7.658 | 20.526 | 45.82
-0.03 | 9.47 | 24.493 | 52.467
-0.02 | 11.586 | 29.168 | 59.72
-0.01 | 14.057 | 34.181 | 67.26
0 | 16.94 | 39.825 | 75.36
0.01 | 20.046 | 45.897 | 83.82
0.02 | 23.53 | 52.549 | 92.44
0.03 | 27.35 | 59.48 | 101.86
0.04 | 31.448 | 66.92 | 111.46
0.05 | 35.863 | 74.86 | 121.34
0.06 | 40.491 | 83.11 | 131.55
0.07 | 45.336 | 91.88 | 141.98
0.08 | 50.232 | 100.63 | 152.76
0.09 | 55.254 | 109.97 | 163.63
0.1 | 60.29 | 119.51 | 174.81
0.11 | 65.35 | 129.26 | 186.09
0.12 | 70.51 | 139.36 | 197.6
0.13 | 75.46 | 149.46 | 209.23
0.14 | 80.43 | 159.95 | 220.85
0.15 | 85.35 | 170.48 | 232.78
0.16 | 90.16 | 181.4 | 244.62
0.17 | 94.65 | 192.12 | 256.62
0.18 | 98.87 | 203.12 | 268.69
0.19 | 102.9 | 214.24 | 280.69
0.2 | 106.95 | 225.44 | 292.94
0.21 | 110.85 | 236.85 | 304.97
0.22 | 114.71 | 248.05 | 317.16
0.23 | 118 | 259.38 | 329.32
0.24 | 121.06 | 270.71 | 341.44
0.25 | 123.91 | 282.14 | 353.48
0.26 | 126.75 | 293.43 | 365.46
0.27 | 129.69 | 304.67 | 377.47
0.28 | 132.38 | 316.05 | 389.35
0.29 | 134.71 | 327.17 | 401.16
0.3 | 136.85 | 338.45 | 412.82
0.31 | 138.79 | 349.37 | 424.56
0.32 | 140.65 | 360.33 | 436.09
0.33 | 142.87 | 371.28 | 447.56
0.34 | 144.74 | 382.03 | 458.95
0.35 | 146.08 | 392.69 | 469.9
0.36 | 147.53 | 402.89 | 480.99
0.37 | 149.05 | 413.41 | 491.85
0.38 | 150.65 | 423.55 | 502.59
0.39 | 151.87 | 433.57 | 513.17
0.4 | 152.59 | 443.22 | 523.35
0.41 | 153.96 | 452.61 | 533.6
0.42 | 155.17 | 462.13 | 543.69
0.43 | 156.27 | 471.27 | 553.46
0.44 | 156.97 | 480.11 | 562.94
0.45 | 157.78 | 488.49 | 572.3
0.46 | 158.67 | 496.94 | 581.6
0.47 | 159.72 | 505.03 | 590.4
0.48 | 160.51 | 512.89 | 599.2
0.49 | 161 | 520.35 | 607.6
0.5 | 161.78 | 527.43 | 615.8

## Tranconductance (mS-mm)
VGS (V) | VDS = 0.100 V | VDS = 0.500 V | VDS = 0.900 V
-0.75 | -0.001898 | -0.00504 | -0.01341
-0.74 | -0.001646 | -0.0053 | -0.013265
-0.73 | -0.0015445 | -0.00503 | -0.01388
-0.72 | -0.0016755 | -0.004875 | -0.01446
-0.71 | -0.001556 | -0.00526 | -0.01395
-0.7 | -0.0014495 | -0.00445 | -0.01373
-0.69 | -0.0013995 | -0.004435 | -0.01316
-0.68 | -0.0013535 | -0.0044 | -0.01287
-0.67 | -0.0012925 | -0.003475 | -0.011535
-0.66 | -0.001225 | -0.00432 | -0.01136
-0.65 | -0.0011115 | -0.004525 | -0.01258
-0.64 | -0.001109 | -0.00385 | -0.011055
-0.63 | -0.001141 | -0.003895 | -0.009925
-0.62 | -0.001011 | -0.0039 | -0.009785
-0.61 | -0.0010425 | -0.003345 | -0.01028
-0.6 | -0.000975 | -0.00297 | -0.010295
-0.59 | -0.000814 | -0.00319 | -0.00908
-0.58 | -0.0008235 | -0.00286 | -0.0084
-0.57 | -0.000914 | -0.00284 | -0.00885
-0.56 | -0.000807 | -0.003165 | -0.00882
-0.55 | -0.0006715 | -0.002565 | -0.007365
-0.54 | -0.0007725 | -0.00243 | -0.00795
-0.53 | -0.00071 | -0.002415 | -0.007905
-0.52 | -0.000555 | -0.002085 | -0.00614
-0.51 | -0.0004205 | -0.002065 | -0.005505
-0.5 | -0.0003385 | -0.001305 | -0.003845
-0.49 | -0.0002775 | -0.000695 | -0.00207
-0.48 | -0.000127 | -0.000625 | -0.00043
-0.47 | 0.000124 | -1e-05 | 0.00233
-0.46 | 0.0003855 | 0.00129 | 0.00596
-0.45 | 0.000721 | 0.002855 | 0.010045
-0.44 | 0.0012515 | 0.004625 | 0.01678
-0.43 | 0.001929 | 0.007115 | 0.026335
-0.42 | 0.002811 | 0.01054 | 0.03851
-0.41 | 0.0040115 | 0.015255 | 0.05624
-0.4 | 0.0057425 | 0.021745 | 0.08052
-0.39 | 0.008065 | 0.030145 | 0.11964
-0.38 | 0.0111705 | 0.04182 | 0.165485
-0.37 | 0.0176295 | 0.058745 | 0.22685
-0.36 | 0.023998 | 0.08161 | 0.31835
-0.35 | 0.03062 | 0.11305 | 0.44555
-0.34 | 0.04183 | 0.16325 | 0.6229
-0.33 | 0.05721 | 0.222145 | 0.8506
-0.32 | 0.077795 | 0.29225 | 1.1718
-0.31 | 0.10746 | 0.40455 | 1.64065
-0.3 | 0.15867 | 0.55885 | 2.24405
-0.29 | 0.21326 | 0.7531 | 3.043
-0.28 | 0.27595 | 1.03715 | 4.09
-0.27 | 0.377 | 1.44465 | 5.566
-0.26 | 0.5096 | 1.93125 | 7.575
-0.25 | 0.6879 | 2.542 | 10.107
-0.24 | 0.92965 | 3.4735 | 13.6955
-0.23 | 1.25615 | 4.681 | 18.081
-0.22 | 1.76805 | 6.193 | 23.835
-0.21 | 2.3643 | 8.214 | 31.71
-0.2 | 3.0645 | 11.0335 | 41.06
-0.19 | 4.113 | 14.8985 | 53.95
-0.18 | 5.4975 | 19.443 | 69.27
-0.17 | 7.312 | 25.195 | 87.715
-0.16 | 9.6425 | 32.8 | 110.18
-0.15 | 12.952 | 42.875 | 139.88
-0.14 | 16.972 | 54.685 | 170.76
-0.13 | 22 | 69.84 | 203.3
-0.12 | 28.59 | 88.445 | 243.2
-0.11 | 36.965 | 110.51 | 285.9
-0.1 | 47.83 | 136.8 | 334.25
-0.09 | 60.145 | 166.91 | 383.1
-0.08 | 75.885 | 203.4 | 430.7
-0.07 | 94.15 | 242.7 | 482.55
-0.06 | 114.255 | 285.6 | 538.65
-0.05 | 140.13 | 334.85 | 582.6
-0.04 | 167.95 | 378.6 | 631.3
-0.03 | 196.4 | 432.1 | 695
-0.02 | 229.35 | 484.4 | 739.65
-0.01 | 267.7 | 532.85 | 782
0 | 299.45 | 585.8 | 828
0.01 | 329.5 | 636.2 | 854
0.02 | 365.2 | 679.15 | 902
0.03 | 395.9 | 718.55 | 951
0.04 | 425.65 | 769 | 974
0.05 | 452.15 | 809.5 | 1004.5
0.06 | 473.65 | 851 | 1032
0.07 | 487.05 | 876 | 1060.5
0.08 | 495.9 | 904.5 | 1082.5
0.09 | 502.9 | 944 | 1102.5
0.1 | 504.8 | 964.5 | 1123
0.11 | 511 | 992.5 | 1139.5
0.12 | 505.5 | 1010 | 1157
0.13 | 496 | 1029.5 | 1162.5
0.14 | 494.5 | 1051 | 1177.5
0.15 | 486.5 | 1072.5 | 1188.5
0.16 | 465 | 1082 | 1192
0.17 | 435.5 | 1086 | 1203.5
0.18 | 412.5 | 1106 | 1203.5
0.19 | 404 | 1116 | 1212.5
0.2 | 397.5 | 1130.5 | 1214
0.21 | 388 | 1130.5 | 1211
0.22 | 357.5 | 1126.5 | 1217.5
0.23 | 317.5 | 1133 | 1214
0.24 | 295.5 | 1138 | 1208
0.25 | 284.5 | 1136 | 1201
0.26 | 289 | 1126.5 | 1199.5
0.27 | 281.5 | 1131 | 1194.5
0.28 | 251 | 1125 | 1184.5
0.29 | 223.5 | 1120 | 1173.5
0.3 | 204 | 1110 | 1170
0.31 | 190 | 1094 | 1163.5
0.32 | 204 | 1095.5 | 1150
0.33 | 204.5 | 1085 | 1143
0.34 | 160.5 | 1070.5 | 1117
0.35 | 139.5 | 1043 | 1102
0.36 | 148.5 | 1036 | 1097.5
0.37 | 156 | 1033 | 1080
0.38 | 141 | 1008 | 1066
0.39 | 97 | 983.5 | 1038
0.4 | 104.5 | 952 | 1021.5
0.41 | 129 | 945.5 | 1017
0.42 | 115.5 | 933 | 993
0.43 | 90 | 899 | 962.5
0.44 | 75.5 | 861 | 942
0.45 | 85 | 841.5 | 933
0.46 | 97 | 827 | 905
0.47 | 92 | 797.5 | 880
0.48 | 64 | 766 | 860
0.49 | 63.5 | 727 | 830
0.5 | 78 | 708 | 820