## IDS-VDS Characteristic (mA-mm)
VGS (V) | VDS = 0.100 V | VDS = 0.500 V | VDS = 0.900 V
-0.75 | 0.00040359 | 0.0015974 | 0.005017
-0.74 | 0.00038286 | 0.0015292 | 0.0048584
-0.73 | 0.00036585 | 0.0014756 | 0.0047517
-0.72 | 0.00035417 | 0.0014319 | 0.004628
-0.71 | 0.00033619 | 0.0013685 | 0.0044599
-0.7 | 0.00032175 | 0.0013262 | 0.0043418
-0.69 | 0.00030883 | 0.0012801 | 0.0042002
-0.68 | 0.0002954 | 0.0012423 | 0.0040817
-0.67 | 0.00028027 | 0.0011981 | 0.0039798
-0.66 | 0.00027043 | 0.0011518 | 0.0038497
-0.65 | 0.00025719 | 0.0011129 | 0.0037444
-0.64 | 0.00024712 | 0.0010776 | 0.0036254
-0.63 | 0.00023551 | 0.0010343 | 0.0035199
-0.62 | 0.00022474 | 0.000993 | 0.0033913
-0.61 | 0.00021417 | 0.0009642 | 0.0033048
-0.6 | 0.00020532 | 0.000934 | 0.003187
-0.59 | 0.00019691 | 0.0008979 | 0.003105
-0.58 | 0.00018759 | 0.0008675 | 0.0030181
-0.57 | 0.0001786 | 0.0008351 | 0.0029375
-0.56 | 0.00017196 | 0.0008118 | 0.0028376
-0.55 | 0.00016344 | 0.0007791 | 0.0027491
-0.54 | 0.00015666 | 0.0007544 | 0.0026765
-0.53 | 0.00015103 | 0.0007318 | 0.0026063
-0.52 | 0.00014538 | 0.0007087 | 0.0025331
-0.51 | 0.0001399 | 0.0006844 | 0.0024729
-0.5 | 0.00013451 | 0.0006719 | 0.0024232
-0.49 | 0.00013222 | 0.0006568 | 0.0023942
-0.48 | 0.00013045 | 0.0006512 | 0.0023761
-0.47 | 0.00013093 | 0.0006552 | 0.0023779
-0.46 | 0.00013302 | 0.0006623 | 0.0024272
-0.45 | 0.00014002 | 0.0006855 | 0.0024995
-0.44 | 0.00014932 | 0.0007188 | 0.0026402
-0.43 | 0.00016646 | 0.0007779 | 0.0028641
-0.42 | 0.00019007 | 0.0008726 | 0.0031873
-0.41 | 0.00022521 | 0.0010025 | 0.00367
-0.4 | 0.00027597 | 0.0011889 | 0.0043605
-0.39 | 0.00034699 | 0.0014553 | 0.0053519
-0.38 | 0.00044409 | 0.0018218 | 0.006834
-0.37 | 0.0005906 | 0.0023307 | 0.008736
-0.36 | 0.0007808 | 0.0030402 | 0.011554
-0.35 | 0.0010406 | 0.0040263 | 0.015357
-0.34 | 0.0014029 | 0.0054009 | 0.02071
-0.33 | 0.0018963 | 0.007411 | 0.028093
-0.32 | 0.0025752 | 0.010011 | 0.038403
-0.31 | 0.0034874 | 0.013558 | 0.052207
-0.3 | 0.0047688 | 0.01848 | 0.07175
-0.29 | 0.006807 | 0.025108 | 0.09795
-0.28 | 0.009243 | 0.034194 | 0.13414
-0.27 | 0.012507 | 0.046608 | 0.18362
-0.26 | 0.017008 | 0.06397 | 0.24711
-0.25 | 0.023033 | 0.08658 | 0.33597
-0.24 | 0.031215 | 0.11697 | 0.45535
-0.23 | 0.042258 | 0.15841 | 0.6159
-0.22 | 0.0574 | 0.21359 | 0.8234
-0.21 | 0.07713 | 0.28763 | 1.1054
-0.2 | 0.10406 | 0.38477 | 1.4627
-0.19 | 0.13995 | 0.51465 | 1.9405
-0.18 | 0.18817 | 0.6899 | 2.5682
-0.17 | 0.25213 | 0.9163 | 3.3497
-0.16 | 0.33577 | 1.2074 | 4.3479
-0.15 | 0.44816 | 1.5835 | 5.5987
-0.14 | 0.6013 | 2.0795 | 7.179
-0.13 | 0.7964 | 2.7181 | 9.069
-0.12 | 1.0523 | 3.5103 | 11.336
-0.11 | 1.3805 | 4.5161 | 13.993
-0.1 | 1.8012 | 5.766 | 17.16
-0.09 | 2.3524 | 7.317 | 20.739
-0.08 | 3.0363 | 9.202 | 24.832
-0.07 | 3.8877 | 11.414 | 29.514
-0.06 | 4.9501 | 14.063 | 34.582
-0.05 | 6.216 | 17.228 | 40.33
-0.04 | 7.786 | 20.806 | 46.379
-0.03 | 9.625 | 24.95 | 53.113
-0.02 | 11.777 | 29.469 | 60.27
-0.01 | 14.277 | 34.628 | 67.93
0 | 17.146 | 40.307 | 76.14
0.01 | 20.326 | 46.462 | 84.68
0.02 | 23.813 | 52.931 | 93.4
0.03 | 27.708 | 60.06 | 102.79
0.04 | 31.796 | 67.49 | 112.42
0.05 | 36.232 | 75.48 | 122.39
0.06 | 40.882 | 83.72 | 132.5
0.07 | 45.735 | 92.44 | 143.14
0.08 | 50.695 | 101.42 | 153.84
0.09 | 55.711 | 110.54 | 164.82
0.1 | 60.71 | 120.15 | 176.09
0.11 | 65.84 | 130.01 | 187.19
0.12 | 70.95 | 140.15 | 198.99
0.13 | 76 | 150.26 | 210.55
0.14 | 80.98 | 160.71 | 222.26
0.15 | 85.84 | 171.35 | 234.2
0.16 | 90.56 | 182.17 | 246.1
0.17 | 95.04 | 193.08 | 258.26
0.18 | 99.3 | 203.92 | 270.25
0.19 | 103.43 | 215.13 | 282.33
0.2 | 107.52 | 226.38 | 294.39
0.21 | 111.39 | 237.79 | 306.65
0.22 | 114.98 | 249.2 | 318.8
0.23 | 118.34 | 260.39 | 330.97
0.24 | 121.42 | 271.88 | 342.98
0.25 | 124.61 | 283.27 | 355.09
0.26 | 127.43 | 294.65 | 367.17
0.27 | 130.17 | 305.93 | 379.08
0.28 | 132.74 | 317.2 | 390.98
0.29 | 135.04 | 328.45 | 402.95
0.3 | 137.23 | 339.65 | 414.66
0.31 | 139.32 | 350.74 | 426.35
0.32 | 141.38 | 361.59 | 437.8
0.33 | 143.27 | 372.57 | 449.37
0.34 | 145.1 | 383.4 | 460.53
0.35 | 146.49 | 393.92 | 471.74
0.36 | 148.07 | 404.45 | 482.72
0.37 | 149.74 | 414.73 | 493.69
0.38 | 150.95 | 424.96 | 504.33
0.39 | 152.34 | 434.88 | 514.67
0.4 | 153.3 | 444.59 | 525.17
0.41 | 154.57 | 454.06 | 535.29
0.42 | 155.77 | 463.45 | 545.38
0.43 | 156.56 | 472.58 | 555.13
0.44 | 157.56 | 481.35 | 564.63
0.45 | 158.35 | 489.9 | 573.9
0.46 | 159.27 | 498.14 | 583
0.47 | 160.16 | 506.34 | 591.9
0.48 | 161 | 514.11 | 600.7
0.49 | 161.5 | 521.51 | 609
0.5 | 162.35 | 528.7 | 617.2

## Tranconductance (mS-mm)
VGS (V) | VDS = 0.100 V | VDS = 0.500 V | VDS = 0.900 V
-0.75 | -0.002073 | -0.00682 | -0.01586
-0.74 | -0.001887 | -0.00609 | -0.013265
-0.73 | -0.0014345 | -0.004865 | -0.01152
-0.72 | -0.001483 | -0.005355 | -0.01459
-0.71 | -0.001621 | -0.005285 | -0.01431
-0.7 | -0.001368 | -0.00442 | -0.012985
-0.69 | -0.0013175 | -0.004195 | -0.013005
-0.68 | -0.001428 | -0.0041 | -0.01102
-0.67 | -0.0012485 | -0.004525 | -0.0116
-0.66 | -0.001154 | -0.00426 | -0.01177
-0.65 | -0.0011655 | -0.00371 | -0.011215
-0.64 | -0.001084 | -0.00393 | -0.011225
-0.63 | -0.001119 | -0.00423 | -0.011705
-0.62 | -0.001067 | -0.003505 | -0.010755
-0.61 | -0.000971 | -0.00295 | -0.010215
-0.6 | -0.000863 | -0.003315 | -0.00999
-0.59 | -0.0008865 | -0.003325 | -0.008445
-0.58 | -0.0009155 | -0.00314 | -0.008375
-0.57 | -0.0007815 | -0.002785 | -0.009025
-0.56 | -0.000758 | -0.0028 | -0.00942
-0.55 | -0.000765 | -0.00287 | -0.008055
-0.54 | -0.0006205 | -0.002365 | -0.00714
-0.53 | -0.000564 | -0.002285 | -0.00717
-0.52 | -0.0005565 | -0.00237 | -0.00667
-0.51 | -0.0005435 | -0.00184 | -0.005495
-0.5 | -0.000384 | -0.00138 | -0.003935
-0.49 | -0.000203 | -0.001035 | -0.002355
-0.48 | -6.45e-05 | -8e-05 | -0.000815
-0.47 | 0.0001285 | 0.000555 | 0.002555
-0.46 | 0.0004545 | 0.001515 | 0.00608
-0.45 | 0.000815 | 0.002825 | 0.01065
-0.44 | 0.001322 | 0.00462 | 0.01823
-0.43 | 0.0020375 | 0.00769 | 0.027355
-0.42 | 0.0029375 | 0.01123 | 0.040295
-0.41 | 0.004295 | 0.015815 | 0.05866
-0.4 | 0.006089 | 0.02264 | 0.084095
-0.39 | 0.008406 | 0.031645 | 0.123675
-0.38 | 0.0121805 | 0.04377 | 0.169205
-0.37 | 0.0168355 | 0.06092 | 0.236
-0.36 | 0.0225 | 0.08478 | 0.33105
-0.35 | 0.031105 | 0.118035 | 0.4578
-0.34 | 0.042785 | 0.169235 | 0.6368
-0.33 | 0.058615 | 0.230505 | 0.88465
-0.32 | 0.079555 | 0.30735 | 1.2057
-0.31 | 0.10968 | 0.42345 | 1.66735
-0.3 | 0.16598 | 0.5775 | 2.28715
-0.29 | 0.22371 | 0.7857 | 3.1195
-0.28 | 0.285 | 1.075 | 4.2835
-0.27 | 0.38825 | 1.4888 | 5.6485
-0.26 | 0.5263 | 1.9986 | 7.6175
-0.25 | 0.71035 | 2.65 | 10.412
-0.24 | 0.96125 | 3.5915 | 13.9965
-0.23 | 1.30925 | 4.831 | 18.4025
-0.22 | 1.7436 | 6.461 | 24.475
-0.21 | 2.333 | 8.559 | 31.965
-0.2 | 3.141 | 11.351 | 41.755
-0.19 | 4.2055 | 15.2565 | 55.275
-0.18 | 5.609 | 20.0825 | 70.46
-0.17 | 7.38 | 25.875 | 88.985
-0.16 | 9.8015 | 33.36 | 112.45
-0.15 | 13.2765 | 43.605 | 141.555
-0.14 | 17.412 | 56.73 | 173.515
-0.13 | 22.55 | 71.54 | 207.85
-0.12 | 29.205 | 89.9 | 246.2
-0.11 | 37.445 | 112.785 | 291.2
-0.1 | 48.595 | 140.045 | 337.3
-0.09 | 61.755 | 171.8 | 383.6
-0.08 | 76.765 | 204.85 | 438.75
-0.07 | 95.69 | 243.05 | 487.5
-0.06 | 116.415 | 290.7 | 540.8
-0.05 | 141.795 | 337.15 | 589.85
-0.04 | 170.45 | 386.1 | 639.15
-0.03 | 199.55 | 433.15 | 694.55
-0.02 | 232.6 | 483.9 | 740.85
-0.01 | 268.45 | 541.9 | 793.5
0 | 302.45 | 591.7 | 837.5
0.01 | 333.35 | 631.2 | 863
0.02 | 369.1 | 679.9 | 905.5
0.03 | 399.15 | 727.95 | 951
0.04 | 426.2 | 771 | 980
0.05 | 454.3 | 811.5 | 1004
0.06 | 475.15 | 848 | 1037.5
0.07 | 490.65 | 885 | 1067
0.08 | 498.8 | 905 | 1084
0.09 | 500.75 | 936.5 | 1112.5
0.1 | 506.45 | 973.5 | 1118.5
0.11 | 512 | 1000 | 1145
0.12 | 508 | 1012.5 | 1168
0.13 | 501.5 | 1028 | 1163.5
0.14 | 492 | 1054.5 | 1182.5
0.15 | 479 | 1073 | 1192
0.16 | 460 | 1086.5 | 1203
0.17 | 437 | 1087.5 | 1207.5
0.18 | 419.5 | 1102.5 | 1203.5
0.19 | 411 | 1123 | 1207
0.2 | 398 | 1133 | 1216
0.21 | 373 | 1141 | 1220.5
0.22 | 347.5 | 1130 | 1216
0.23 | 322 | 1134 | 1209
0.24 | 313.5 | 1144 | 1206
0.25 | 300.5 | 1138.5 | 1209.5
0.26 | 278 | 1133 | 1199.5
0.27 | 265.5 | 1127.5 | 1190.5
0.28 | 243.5 | 1126 | 1193.5
0.29 | 224.5 | 1122.5 | 1184
0.3 | 214 | 1114.5 | 1170
0.31 | 207.5 | 1097 | 1157
0.32 | 197.5 | 1091.5 | 1151
0.33 | 186 | 1090.5 | 1136.5
0.34 | 161 | 1067.5 | 1118.5
0.35 | 148.5 | 1052.5 | 1109.5
0.36 | 162.5 | 1040.5 | 1097.5
0.37 | 144 | 1025.5 | 1080.5
0.38 | 130 | 1007.5 | 1049
0.39 | 117.5 | 981.5 | 1042
0.4 | 111.5 | 959 | 1031
0.41 | 123.5 | 943 | 1010.5
0.42 | 99.5 | 926 | 992
0.43 | 89.5 | 895 | 962.5
0.44 | 89.5 | 866 | 938.5
0.45 | 85.5 | 839.5 | 918.5
0.46 | 90.5 | 822 | 900
0.47 | 86.5 | 798.5 | 885
0.48 | 67 | 758.5 | 855
0.49 | 67.5 | 729.5 | 825
0.5 | 85 | 719 | 820