## IDS-VDS Characteristic (mA-mm)
VGS (V) | VDS = 0.100 V | VDS = 0.500 V | VDS = 0.900 V
-0.75 | 0.00037757 | 0.001468 | 0.004769
-0.74 | 0.00035858 | 0.0014205 | 0.0046018
-0.73 | 0.00034334 | 0.0013684 | 0.0044895
-0.72 | 0.00032949 | 0.0013299 | 0.0043392
-0.71 | 0.00031454 | 0.0012773 | 0.0042344
-0.7 | 0.00030047 | 0.0012381 | 0.0041265
-0.69 | 0.00028874 | 0.0011937 | 0.003989
-0.68 | 0.00027505 | 0.0011567 | 0.0038848
-0.67 | 0.00026355 | 0.0011243 | 0.0037583
-0.66 | 0.00025127 | 0.0010809 | 0.0036649
-0.65 | 0.00024129 | 0.001042 | 0.0035458
-0.64 | 0.00023165 | 0.0010055 | 0.0034421
-0.63 | 0.00022075 | 0.0009715 | 0.0033203
-0.62 | 0.00021048 | 0.0009323 | 0.0032244
-0.61 | 0.00020182 | 0.0009009 | 0.0031151
-0.6 | 0.00019437 | 0.0008672 | 0.0030215
-0.59 | 0.00018453 | 0.0008349 | 0.0029374
-0.58 | 0.0001765 | 0.0008067 | 0.0028482
-0.57 | 0.0001687 | 0.0007786 | 0.0027548
-0.56 | 0.00016094 | 0.0007509 | 0.002664
-0.55 | 0.00015552 | 0.0007238 | 0.0026016
-0.54 | 0.00014857 | 0.0007026 | 0.0025102
-0.53 | 0.00014316 | 0.0006788 | 0.0024652
-0.52 | 0.00013684 | 0.0006624 | 0.002387
-0.51 | 0.00013201 | 0.0006419 | 0.0023469
-0.5 | 0.00012785 | 0.0006282 | 0.0022965
-0.49 | 0.00012478 | 0.0006165 | 0.0022599
-0.48 | 0.00012336 | 0.000612 | 0.0022427
-0.47 | 0.00012443 | 0.0006123 | 0.0022494
-0.46 | 0.00012724 | 0.0006217 | 0.0022738
-0.45 | 0.00013279 | 0.000646 | 0.0023635
-0.44 | 0.00014381 | 0.0006815 | 0.0025057
-0.43 | 0.00015965 | 0.0007429 | 0.0027339
-0.42 | 0.0001837 | 0.0008282 | 0.0030504
-0.41 | 0.00021899 | 0.0009596 | 0.0035394
-0.4 | 0.00026801 | 0.0011452 | 0.0042197
-0.39 | 0.00033877 | 0.0014062 | 0.0052273
-0.38 | 0.00043595 | 0.0017754 | 0.006664
-0.37 | 0.0005784 | 0.0022815 | 0.008539
-0.36 | 0.0007651 | 0.0029941 | 0.011269
-0.35 | 0.0010239 | 0.003952 | 0.015086
-0.34 | 0.0013772 | 0.0053084 | 0.020455
-0.33 | 0.0018615 | 0.007318 | 0.027657
-0.32 | 0.0025253 | 0.009883 | 0.0379
-0.31 | 0.0034286 | 0.013336 | 0.051782
-0.3 | 0.0046689 | 0.018197 | 0.0709
-0.29 | 0.006703 | 0.024938 | 0.0976
-0.28 | 0.009106 | 0.033967 | 0.1329
-0.27 | 0.012364 | 0.046253 | 0.1823
-0.26 | 0.016783 | 0.06371 | 0.24689
-0.25 | 0.022758 | 0.08626 | 0.33424
-0.24 | 0.030795 | 0.11625 | 0.45336
-0.23 | 0.041699 | 0.15789 | 0.6115
-0.22 | 0.056479 | 0.21217 | 0.8234
-0.21 | 0.07804 | 0.28567 | 1.0995
-0.2 | 0.10514 | 0.38397 | 1.4701
-0.19 | 0.14025 | 0.51218 | 1.9352
-0.18 | 0.18939 | 0.687 | 2.5603
-0.17 | 0.2539 | 0.9066 | 3.337
-0.16 | 0.3382 | 1.2025 | 4.3445
-0.15 | 0.44945 | 1.5877 | 5.5864
-0.14 | 0.6013 | 2.0765 | 7.151
-0.13 | 0.7962 | 2.7066 | 9.042
-0.12 | 1.0491 | 3.4913 | 11.282
-0.11 | 1.3767 | 4.4778 | 13.935
-0.1 | 1.8004 | 5.722 | 17.063
-0.09 | 2.3473 | 7.269 | 20.695
-0.08 | 3.0214 | 9.121 | 24.798
-0.07 | 3.8756 | 11.348 | 29.393
-0.06 | 4.916 | 13.979 | 34.464
-0.05 | 6.188 | 17.068 | 40.117
-0.04 | 7.738 | 20.682 | 46.242
-0.03 | 9.536 | 24.701 | 52.899
-0.02 | 11.686 | 29.272 | 60.14
-0.01 | 14.148 | 34.39 | 67.76
0 | 16.998 | 39.996 | 75.84
0.01 | 20.119 | 46.044 | 84.38
0.02 | 23.6 | 52.611 | 93.16
0.03 | 27.428 | 59.64 | 102.52
0.04 | 31.54 | 67.12 | 112.26
0.05 | 35.957 | 74.93 | 122.04
0.06 | 40.537 | 83.15 | 132.4
0.07 | 45.382 | 91.94 | 142.92
0.08 | 50.275 | 100.72 | 153.6
0.09 | 55.269 | 110.02 | 164.53
0.1 | 60.25 | 119.56 | 175.71
0.11 | 65.4 | 129.19 | 187.09
0.12 | 70.65 | 139.4 | 198.73
0.13 | 75.76 | 149.63 | 210.33
0.14 | 80.63 | 159.97 | 221.9
0.15 | 85.43 | 170.66 | 233.91
0.16 | 90.02 | 181.4 | 245.9
0.17 | 94.61 | 192.41 | 257.93
0.18 | 99.11 | 203.42 | 270.08
0.19 | 103.31 | 214.46 | 281.97
0.2 | 107.37 | 225.58 | 294.19
0.21 | 111.08 | 237.04 | 306.4
0.22 | 114.53 | 248.28 | 318.51
0.23 | 117.96 | 259.74 | 330.69
0.24 | 121.24 | 271.03 | 342.74
0.25 | 124.51 | 282.41 | 354.94
0.26 | 127.43 | 293.73 | 366.93
0.27 | 130.19 | 305.13 | 378.89
0.28 | 132.44 | 316.47 | 390.61
0.29 | 134.72 | 327.73 | 402.51
0.3 | 137.19 | 338.83 | 414.41
0.31 | 139.56 | 349.98 | 426.05
0.32 | 141.56 | 360.87 | 437.68
0.33 | 143.12 | 371.91 | 448.9
0.34 | 144.68 | 382.7 | 460.37
0.35 | 146.61 | 393.3 | 471.44
0.36 | 148.51 | 403.67 | 482.4
0.37 | 149.77 | 414.06 | 493.37
0.38 | 150.74 | 424.28 | 504.06
0.39 | 152.12 | 434.14 | 514.56
0.4 | 153.52 | 443.91 | 524.98
0.41 | 154.97 | 453.41 | 535.09
0.42 | 155.56 | 462.88 | 545.06
0.43 | 156.39 | 472.06 | 554.91
0.44 | 157.61 | 480.85 | 564.51
0.45 | 158.72 | 489.4 | 573.6
0.46 | 159.54 | 497.76 | 583
0.47 | 160.07 | 505.87 | 591.6
0.48 | 160.75 | 513.7 | 600.7
0.49 | 161.73 | 521.19 | 609
0.5 | 162.73 | 528.29 | 617

## Tranconductance (mS-mm)
VGS (V) | VDS = 0.100 V | VDS = 0.500 V | VDS = 0.900 V
-0.75 | -0.001899 | -0.00475 | -0.01672
-0.74 | -0.0017115 | -0.00498 | -0.013975
-0.73 | -0.0014545 | -0.00453 | -0.01313
-0.72 | -0.00144 | -0.004555 | -0.012755
-0.71 | -0.001451 | -0.00459 | -0.010635
-0.7 | -0.00129 | -0.00418 | -0.01227
-0.69 | -0.001271 | -0.00407 | -0.012085
-0.68 | -0.0012595 | -0.00347 | -0.011535
-0.67 | -0.001189 | -0.00379 | -0.010995
-0.66 | -0.001113 | -0.004115 | -0.010625
-0.65 | -0.000981 | -0.00377 | -0.01114
-0.64 | -0.001027 | -0.003525 | -0.011275
-0.63 | -0.0010585 | -0.00366 | -0.010885
-0.62 | -0.0009465 | -0.00353 | -0.01026
-0.61 | -0.0008055 | -0.003255 | -0.010145
-0.6 | -0.0008645 | -0.0033 | -0.008885
-0.59 | -0.0008935 | -0.003025 | -0.008665
-0.58 | -0.0007915 | -0.002815 | -0.00913
-0.57 | -0.000778 | -0.00279 | -0.00921
-0.56 | -0.000659 | -0.00274 | -0.00766
-0.55 | -0.0006185 | -0.002415 | -0.00769
-0.54 | -0.000618 | -0.00225 | -0.00682
-0.53 | -0.0005865 | -0.00201 | -0.00616
-0.52 | -0.0005575 | -0.001845 | -0.005915
-0.51 | -0.0004495 | -0.00171 | -0.004525
-0.5 | -0.0003615 | -0.00127 | -0.00435
-0.49 | -0.0002245 | -0.00081 | -0.00269
-0.48 | -1.75e-05 | -0.00021 | -0.000525
-0.47 | 0.000194 | 0.000485 | 0.001555
-0.46 | 0.000418 | 0.001685 | 0.005705
-0.45 | 0.0008285 | 0.00299 | 0.011595
-0.44 | 0.001343 | 0.004845 | 0.01852
-0.43 | 0.0019945 | 0.007335 | 0.027235
-0.42 | 0.002967 | 0.010835 | 0.040275
-0.41 | 0.0042155 | 0.01585 | 0.058465
-0.4 | 0.005989 | 0.02233 | 0.084395
-0.39 | 0.008397 | 0.03151 | 0.122215
-0.38 | 0.0119815 | 0.043765 | 0.165585
-0.37 | 0.0164575 | 0.060935 | 0.23025
-0.36 | 0.022275 | 0.083525 | 0.32735
-0.35 | 0.030605 | 0.115715 | 0.4593
-0.34 | 0.04188 | 0.1683 | 0.62855
-0.33 | 0.057405 | 0.22873 | 0.87225
-0.32 | 0.078355 | 0.3009 | 1.20625
-0.31 | 0.10718 | 0.4157 | 1.65
-0.3 | 0.16372 | 0.5801 | 2.2909
-0.29 | 0.221855 | 0.7885 | 3.1
-0.28 | 0.28305 | 1.06575 | 4.235
-0.27 | 0.38385 | 1.48715 | 5.6995
-0.26 | 0.5197 | 2.00035 | 7.597
-0.25 | 0.7006 | 2.627 | 10.3235
-0.24 | 0.94705 | 3.5815 | 13.863
-0.23 | 1.2842 | 4.796 | 18.502
-0.22 | 1.81705 | 6.389 | 24.4
-0.21 | 2.43305 | 8.59 | 32.335
-0.2 | 3.1105 | 11.3255 | 41.785
-0.19 | 4.2125 | 15.1515 | 54.51
-0.18 | 5.6825 | 19.721 | 70.09
-0.17 | 7.4405 | 25.775 | 89.21
-0.16 | 9.7775 | 34.055 | 112.47
-0.15 | 13.155 | 43.7 | 140.325
-0.14 | 17.3375 | 55.945 | 172.78
-0.13 | 22.39 | 70.74 | 206.55
-0.12 | 29.025 | 88.56 | 244.65
-0.11 | 37.565 | 111.535 | 289.05
-0.1 | 48.53 | 139.56 | 338
-0.09 | 61.05 | 169.95 | 386.75
-0.08 | 76.415 | 203.95 | 434.9
-0.07 | 94.73 | 242.9 | 483.3
-0.06 | 115.62 | 286 | 536.2
-0.05 | 141.1 | 335.15 | 588.9
-0.04 | 167.4 | 381.65 | 639.1
-0.03 | 197.4 | 429.5 | 694.9
-0.02 | 230.6 | 484.45 | 743.05
-0.01 | 265.6 | 536.2 | 785
0 | 298.55 | 582.7 | 831
0.01 | 330.1 | 630.75 | 866
0.02 | 365.45 | 679.8 | 907
0.03 | 397 | 725.45 | 955
0.04 | 426.45 | 764.5 | 976
0.05 | 449.85 | 801.5 | 1007
0.06 | 471.25 | 850.5 | 1044
0.07 | 486.9 | 878.5 | 1060
0.08 | 494.35 | 904 | 1080.5
0.09 | 498.75 | 942 | 1105.5
0.1 | 506.55 | 958.5 | 1128
0.11 | 520 | 992 | 1151
0.12 | 518 | 1022 | 1162
0.13 | 499 | 1028.5 | 1158.5
0.14 | 483.5 | 1051.5 | 1179
0.15 | 469.5 | 1071.5 | 1200
0.16 | 459 | 1087.5 | 1201
0.17 | 454.5 | 1101 | 1209
0.18 | 435 | 1102.5 | 1202
0.19 | 413 | 1108 | 1205.5
0.2 | 388.5 | 1129 | 1221.5
0.21 | 358 | 1135 | 1216
0.22 | 344 | 1135 | 1214.5
0.23 | 335.5 | 1137.5 | 1211.5
0.24 | 327.5 | 1133.5 | 1212.5
0.25 | 309.5 | 1135 | 1209.5
0.26 | 284 | 1136 | 1197.5
0.27 | 250.5 | 1137 | 1184
0.28 | 226.5 | 1130 | 1181
0.29 | 237.5 | 1118 | 1190
0.3 | 242 | 1112.5 | 1177
0.31 | 218.5 | 1102 | 1163.5
0.32 | 178 | 1096.5 | 1142.5
0.33 | 156 | 1091.5 | 1134.5
0.34 | 174.5 | 1069.5 | 1127
0.35 | 191.5 | 1048.5 | 1101.5
0.36 | 158 | 1038 | 1096.5
0.37 | 111.5 | 1030.5 | 1083
0.38 | 117.5 | 1004 | 1059.5
0.39 | 139 | 981.5 | 1046
0.4 | 142.5 | 963.5 | 1026.5
0.41 | 102 | 948.5 | 1004
0.42 | 71 | 932.5 | 991
0.43 | 102.5 | 898.5 | 972.5
0.44 | 116.5 | 867 | 934.5
0.45 | 96.5 | 845.5 | 924.5
0.46 | 67.5 | 823.5 | 900
0.47 | 60.5 | 797 | 885
0.48 | 83 | 766 | 870
0.49 | 99 | 729.5 | 815
0.5 | 100 | 710 | 800