## IDS-VDS Characteristic (mA-mm)
VGS (V) | VDS = 0.100 V | VDS = 0.500 V | VDS = 0.900 V
-0.75 | 0.00039118 | 0.0014893 | 0.0047401
-0.74 | 0.00037635 | 0.0014338 | 0.0046045
-0.73 | 0.00035895 | 0.0013861 | 0.0044767
-0.72 | 0.00034317 | 0.0013374 | 0.0043616
-0.71 | 0.00032843 | 0.0013001 | 0.004214
-0.7 | 0.00031646 | 0.0012493 | 0.0040866
-0.69 | 0.0003027 | 0.0012147 | 0.0039603
-0.68 | 0.00029221 | 0.0011746 | 0.0038602
-0.67 | 0.00027797 | 0.0011305 | 0.003763
-0.66 | 0.00026506 | 0.0010919 | 0.0036399
-0.65 | 0.00025234 | 0.0010589 | 0.0035261
-0.64 | 0.0002421 | 0.001022 | 0.003434
-0.63 | 0.00023031 | 0.000982 | 0.0033203
-0.62 | 0.00022173 | 0.0009541 | 0.0032369
-0.61 | 0.00021215 | 0.0009115 | 0.0031455
-0.6 | 0.00020181 | 0.0008828 | 0.0030337
-0.59 | 0.00019214 | 0.000845 | 0.0029672
-0.58 | 0.00018396 | 0.0008242 | 0.0028396
-0.57 | 0.00017587 | 0.0007995 | 0.0027617
-0.56 | 0.0001683 | 0.000764 | 0.0026821
-0.55 | 0.0001604 | 0.000743 | 0.0026182
-0.54 | 0.00015432 | 0.0007119 | 0.0025375
-0.53 | 0.00014719 | 0.0006974 | 0.0024637
-0.52 | 0.00014184 | 0.0006715 | 0.0024197
-0.51 | 0.00013664 | 0.0006552 | 0.0023587
-0.5 | 0.00013314 | 0.0006423 | 0.0023064
-0.49 | 0.00013004 | 0.000629 | 0.0022707
-0.48 | 0.00012915 | 0.0006246 | 0.0022644
-0.47 | 0.000128 | 0.000626 | 0.0022582
-0.46 | 0.00013207 | 0.0006357 | 0.0023128
-0.45 | 0.00013821 | 0.0006591 | 0.002411
-0.44 | 0.00014886 | 0.000698 | 0.0025381
-0.43 | 0.00016393 | 0.0007558 | 0.0027672
-0.42 | 0.00018862 | 0.0008455 | 0.0030957
-0.41 | 0.00022469 | 0.0009744 | 0.0035743
-0.4 | 0.00027553 | 0.0011618 | 0.0042727
-0.39 | 0.00034719 | 0.0014299 | 0.0052412
-0.38 | 0.00044399 | 0.0018049 | 0.006702
-0.37 | 0.0005932 | 0.0023175 | 0.00865
-0.36 | 0.000785 | 0.0030215 | 0.011415
-0.35 | 0.001042 | 0.004005 | 0.015213
-0.34 | 0.0014088 | 0.0053608 | 0.020626
-0.33 | 0.0019021 | 0.007382 | 0.027935
-0.32 | 0.0025792 | 0.009946 | 0.038218
-0.31 | 0.0034946 | 0.013483 | 0.05227
-0.3 | 0.0047791 | 0.018308 | 0.07159
-0.29 | 0.006818 | 0.025043 | 0.09795
-0.28 | 0.009254 | 0.034086 | 0.13346
-0.27 | 0.012535 | 0.046685 | 0.18314
-0.26 | 0.017024 | 0.06431 | 0.24852
-0.25 | 0.023017 | 0.08677 | 0.33705
-0.24 | 0.031201 | 0.11688 | 0.45394
-0.23 | 0.042179 | 0.15901 | 0.6179
-0.22 | 0.05732 | 0.21297 | 0.822
-0.21 | 0.07691 | 0.28695 | 1.1022
-0.2 | 0.1039 | 0.38538 | 1.4697
-0.19 | 0.13963 | 0.51635 | 1.9395
-0.18 | 0.18779 | 0.6878 | 2.5742
-0.17 | 0.25104 | 0.9122 | 3.3456
-0.16 | 0.33589 | 1.2102 | 4.3477
-0.15 | 0.44761 | 1.5861 | 5.5737
-0.14 | 0.6009 | 2.0799 | 7.143
-0.13 | 0.7964 | 2.7093 | 9.009
-0.12 | 1.0507 | 3.4996 | 11.29
-0.11 | 1.3783 | 4.4936 | 13.963
-0.1 | 1.7966 | 5.742 | 17.102
-0.09 | 2.3439 | 7.287 | 20.688
-0.08 | 3.0261 | 9.111 | 24.767
-0.07 | 3.8743 | 11.359 | 29.329
-0.06 | 4.9377 | 13.999 | 34.48
-0.05 | 6.192 | 17.11 | 40.137
-0.04 | 7.744 | 20.695 | 46.156
-0.03 | 9.572 | 24.719 | 52.895
-0.02 | 11.717 | 29.296 | 60.15
-0.01 | 14.171 | 34.392 | 67.74
0 | 17.045 | 40.123 | 75.96
0.01 | 20.195 | 46.153 | 84.38
0.02 | 23.666 | 52.679 | 93.05
0.03 | 27.543 | 59.66 | 102.56
0.04 | 31.623 | 67.18 | 112.2
0.05 | 36.037 | 75.07 | 122.06
0.06 | 40.674 | 83.26 | 132.44
0.07 | 45.536 | 92.02 | 142.9
0.08 | 50.463 | 100.82 | 153.76
0.09 | 55.478 | 110.11 | 164.65
0.1 | 60.45 | 119.6 | 175.89
0.11 | 65.58 | 129.43 | 187.21
0.12 | 70.71 | 139.59 | 198.77
0.13 | 75.84 | 149.69 | 210.47
0.14 | 80.83 | 160.21 | 222.2
0.15 | 85.77 | 170.78 | 234.04
0.16 | 90.4 | 181.71 | 245.98
0.17 | 94.89 | 192.5 | 258.02
0.18 | 99.18 | 203.47 | 270.13
0.19 | 103.43 | 214.64 | 282.22
0.2 | 107.59 | 225.91 | 294.43
0.21 | 111.5 | 237.38 | 306.53
0.22 | 114.96 | 248.54 | 318.78
0.23 | 118.31 | 260.01 | 330.91
0.24 | 121.39 | 271.37 | 342.99
0.25 | 124.66 | 282.8 | 355.25
0.26 | 127.59 | 294.29 | 367.15
0.27 | 130.36 | 305.54 | 379.2
0.28 | 132.86 | 316.87 | 391.07
0.29 | 135.22 | 328.09 | 402.97
0.3 | 137.36 | 339.4 | 414.69
0.31 | 139.55 | 350.39 | 426.39
0.32 | 141.64 | 361.4 | 438
0.33 | 143.62 | 372.42 | 449.44
0.34 | 145.34 | 383.16 | 460.88
0.35 | 146.77 | 393.8 | 471.81
0.36 | 148.5 | 404.15 | 482.87
0.37 | 150.11 | 414.68 | 493.9
0.38 | 151.15 | 424.84 | 504.62
0.39 | 152.5 | 434.81 | 515.21
0.4 | 153.58 | 444.59 | 525.45
0.41 | 154.96 | 453.98 | 535.69
0.42 | 155.99 | 463.55 | 545.81
0.43 | 156.92 | 472.66 | 555.64
0.44 | 157.81 | 481.44 | 565.11
0.45 | 158.87 | 490.05 | 574.6
0.46 | 159.83 | 498.44 | 583.4
0.47 | 160.54 | 506.55 | 592.6
0.48 | 161.38 | 514.41 | 601.2
0.49 | 161.98 | 521.89 | 609.9
0.5 | 162.87 | 529.04 | 618.2

## Tranconductance (mS-mm)
VGS (V) | VDS = 0.100 V | VDS = 0.500 V | VDS = 0.900 V
-0.75 | -0.001483 | -0.00555 | -0.01356
-0.74 | -0.0016115 | -0.00516 | -0.01317
-0.73 | -0.001659 | -0.00482 | -0.012145
-0.72 | -0.001526 | -0.0043 | -0.013135
-0.71 | -0.0013355 | -0.004405 | -0.01375
-0.7 | -0.0012865 | -0.00427 | -0.012685
-0.69 | -0.0012125 | -0.003735 | -0.01132
-0.68 | -0.0012365 | -0.00421 | -0.009865
-0.67 | -0.0013575 | -0.004135 | -0.011015
-0.66 | -0.0012815 | -0.00358 | -0.011845
-0.65 | -0.001148 | -0.003495 | -0.010295
-0.64 | -0.0011015 | -0.003845 | -0.01029
-0.63 | -0.0010185 | -0.003395 | -0.009855
-0.62 | -0.000908 | -0.003525 | -0.00874
-0.61 | -0.000996 | -0.003565 | -0.01016
-0.6 | -0.0010005 | -0.003325 | -0.008915
-0.59 | -0.0008925 | -0.00293 | -0.009705
-0.58 | -0.0008135 | -0.002275 | -0.010275
-0.57 | -0.000783 | -0.00301 | -0.007875
-0.56 | -0.0007735 | -0.002825 | -0.007175
-0.55 | -0.000699 | -0.002605 | -0.00723
-0.54 | -0.0006605 | -0.00228 | -0.007725
-0.53 | -0.000624 | -0.00202 | -0.00589
-0.52 | -0.0005275 | -0.00211 | -0.00525
-0.51 | -0.000435 | -0.00146 | -0.005665
-0.5 | -0.00033 | -0.00131 | -0.0044
-0.49 | -0.0001995 | -0.000885 | -0.0021
-0.48 | -0.000102 | -0.00015 | -0.000625
-0.47 | 0.000146 | 0.000555 | 0.00242
-0.46 | 0.0005105 | 0.001655 | 0.00764
-0.45 | 0.0008395 | 0.003115 | 0.011265
-0.44 | 0.001286 | 0.004835 | 0.01781
-0.43 | 0.001988 | 0.007375 | 0.02788
-0.42 | 0.003038 | 0.01093 | 0.040355
-0.41 | 0.0043455 | 0.015815 | 0.05885
-0.4 | 0.006125 | 0.022775 | 0.083345
-0.39 | 0.008423 | 0.032155 | 0.121465
-0.38 | 0.0123005 | 0.04438 | 0.17044
-0.37 | 0.0170505 | 0.06083 | 0.23565
-0.36 | 0.02244 | 0.084375 | 0.32815
-0.35 | 0.03119 | 0.116965 | 0.46055
-0.34 | 0.043005 | 0.16885 | 0.6361
-0.33 | 0.05852 | 0.22926 | 0.8796
-0.32 | 0.079625 | 0.30505 | 1.21675
-0.31 | 0.109995 | 0.4181 | 1.6686
-0.3 | 0.16617 | 0.578 | 2.284
-0.29 | 0.223745 | 0.7889 | 3.0935
-0.28 | 0.28585 | 1.0821 | 4.2595
-0.27 | 0.3885 | 1.5112 | 5.753
-0.26 | 0.5241 | 2.00425 | 7.6955
-0.25 | 0.70885 | 2.6285 | 10.271
-0.24 | 0.9581 | 3.612 | 14.0425
-0.23 | 1.30595 | 4.8045 | 18.403
-0.22 | 1.73655 | 6.397 | 24.215
-0.21 | 2.329 | 8.6205 | 32.385
-0.2 | 3.136 | 11.47 | 41.865
-0.19 | 4.1945 | 15.121 | 55.225
-0.18 | 5.5705 | 19.7925 | 70.305
-0.17 | 7.405 | 26.12 | 88.675
-0.16 | 9.8285 | 33.695 | 111.405
-0.15 | 13.2505 | 43.485 | 139.765
-0.14 | 17.4395 | 56.16 | 171.765
-0.13 | 22.49 | 70.985 | 207.35
-0.12 | 29.095 | 89.215 | 247.7
-0.11 | 37.295 | 112.12 | 290.6
-0.1 | 48.28 | 139.67 | 336.25
-0.09 | 61.475 | 168.45 | 383.25
-0.08 | 76.52 | 203.6 | 432.05
-0.07 | 95.58 | 244.4 | 485.65
-0.06 | 115.885 | 287.55 | 540.4
-0.05 | 140.315 | 334.8 | 583.8
-0.04 | 169 | 380.45 | 637.9
-0.03 | 198.65 | 430.05 | 699.7
-0.02 | 229.95 | 483.65 | 742.25
-0.01 | 266.4 | 541.35 | 790.5
0 | 301.2 | 588.05 | 832
0.01 | 331.05 | 627.8 | 854.5
0.02 | 367.4 | 675.35 | 909
0.03 | 397.85 | 725.05 | 957.5
0.04 | 424.7 | 770.5 | 975
0.05 | 452.55 | 804 | 1012
0.06 | 474.95 | 847.5 | 1042
0.07 | 489.45 | 878 | 1066
0.08 | 497.1 | 904.5 | 1087.5
0.09 | 499.35 | 939 | 1106.5
0.1 | 505.1 | 966 | 1128
0.11 | 513 | 999.5 | 1144
0.12 | 513 | 1013 | 1163
0.13 | 506 | 1031 | 1171.5
0.14 | 496.5 | 1054.5 | 1178.5
0.15 | 478.5 | 1075 | 1189
0.16 | 456 | 1086 | 1199
0.17 | 439 | 1088 | 1207.5
0.18 | 427 | 1107 | 1210
0.19 | 420.5 | 1122 | 1215
0.2 | 403.5 | 1137 | 1215.5
0.21 | 368.5 | 1131.5 | 1217.5
0.22 | 340.5 | 1131.5 | 1219
0.23 | 321.5 | 1141.5 | 1210.5
0.24 | 317.5 | 1139.5 | 1217
0.25 | 310 | 1146 | 1208
0.26 | 285 | 1137 | 1197.5
0.27 | 263.5 | 1129 | 1196
0.28 | 243 | 1127.5 | 1188.5
0.29 | 225 | 1126.5 | 1181
0.3 | 216.5 | 1115 | 1171
0.31 | 214 | 1100 | 1165.5
0.32 | 203.5 | 1101.5 | 1152.5
0.33 | 185 | 1088 | 1144
0.34 | 157.5 | 1069 | 1118.5
0.35 | 158 | 1049.5 | 1099.5
0.36 | 167 | 1044 | 1104.5
0.37 | 132.5 | 1034.5 | 1087.5
0.38 | 119.5 | 1006.5 | 1065.5
0.39 | 121.5 | 987.5 | 1041.5
0.4 | 123 | 958.5 | 1024
0.41 | 120.5 | 948 | 1018
0.42 | 98 | 934 | 997.5
0.43 | 91 | 894.5 | 965
0.44 | 97.5 | 869.5 | 948
0.45 | 101 | 850 | 914.5
0.46 | 83.5 | 825 | 900
0.47 | 77.5 | 798.5 | 890
0.48 | 72 | 767 | 865
0.49 | 74.5 | 731.5 | 850
0.5 | 89 | 715 | 830