## IDS-VDS Characteristic (mA-mm)
VGS (V) | VDS = 0.100 V | VDS = 0.500 V | VDS = 0.900 V
-0.75 | 0.00038068 | 0.0014691 | 0.0046751
-0.74 | 0.0003627 | 0.0014205 | 0.0045553
-0.73 | 0.0003471 | 0.0013799 | 0.004416
-0.72 | 0.00033299 | 0.0013291 | 0.0042809
-0.71 | 0.00031814 | 0.0012812 | 0.0041813
-0.7 | 0.00030494 | 0.0012375 | 0.0040635
-0.69 | 0.00029244 | 0.0011963 | 0.0039351
-0.68 | 0.00028039 | 0.0011551 | 0.0038242
-0.67 | 0.00026723 | 0.0011183 | 0.0037026
-0.66 | 0.00025367 | 0.0010767 | 0.0036018
-0.65 | 0.00024475 | 0.0010372 | 0.0034815
-0.64 | 0.00023464 | 0.0009922 | 0.0034035
-0.63 | 0.00022273 | 0.0009693 | 0.0032646
-0.62 | 0.00021099 | 0.0009286 | 0.0031863
-0.61 | 0.00020265 | 0.0008941 | 0.0030909
-0.6 | 0.00019179 | 0.0008692 | 0.0029902
-0.59 | 0.00018458 | 0.0008377 | 0.0029028
-0.58 | 0.00017505 | 0.0008081 | 0.0028132
-0.57 | 0.00016716 | 0.0007787 | 0.0027295
-0.56 | 0.0001615 | 0.0007502 | 0.0026602
-0.55 | 0.00015317 | 0.000728 | 0.0025731
-0.54 | 0.00014727 | 0.0007024 | 0.0025057
-0.53 | 0.00014012 | 0.000677 | 0.0024413
-0.52 | 0.00013552 | 0.0006568 | 0.0023919
-0.51 | 0.00012996 | 0.000643 | 0.0023311
-0.5 | 0.00012693 | 0.0006288 | 0.0022828
-0.49 | 0.00012441 | 0.0006199 | 0.002259
-0.48 | 0.00012321 | 0.0006122 | 0.0022506
-0.47 | 0.00012376 | 0.0006121 | 0.0022569
-0.46 | 0.00012709 | 0.0006248 | 0.0022983
-0.45 | 0.00013321 | 0.0006467 | 0.0023765
-0.44 | 0.00014407 | 0.000687 | 0.002514
-0.43 | 0.00016119 | 0.0007469 | 0.0027325
-0.42 | 0.00018608 | 0.0008372 | 0.0030592
-0.41 | 0.00022214 | 0.0009633 | 0.0035538
-0.4 | 0.00027362 | 0.0011578 | 0.0042332
-0.39 | 0.00034498 | 0.0014234 | 0.0052205
-0.38 | 0.00044651 | 0.0017929 | 0.006687
-0.37 | 0.0005962 | 0.0023069 | 0.008631
-0.36 | 0.0007901 | 0.0030171 | 0.011355
-0.35 | 0.001055 | 0.0040018 | 0.015197
-0.34 | 0.0014246 | 0.00537 | 0.020549
-0.33 | 0.0019258 | 0.007401 | 0.028057
-0.32 | 0.0026124 | 0.009969 | 0.038081
-0.31 | 0.0035418 | 0.013502 | 0.052235
-0.3 | 0.0048292 | 0.018318 | 0.0719
-0.29 | 0.006881 | 0.025057 | 0.09791
-0.28 | 0.009327 | 0.034157 | 0.13404
-0.27 | 0.012655 | 0.046894 | 0.183
-0.26 | 0.017156 | 0.06427 | 0.24916
-0.25 | 0.023272 | 0.08658 | 0.33787
-0.24 | 0.03135 | 0.117 | 0.45242
-0.23 | 0.042618 | 0.15873 | 0.6175
-0.22 | 0.05751 | 0.21234 | 0.8216
-0.21 | 0.07771 | 0.28517 | 1.1054
-0.2 | 0.10446 | 0.3829 | 1.4685
-0.19 | 0.14037 | 0.5125 | 1.947
-0.18 | 0.18965 | 0.685 | 2.5622
-0.17 | 0.25217 | 0.9092 | 3.3575
-0.16 | 0.33741 | 1.1997 | 4.3427
-0.15 | 0.44931 | 1.5741 | 5.5804
-0.14 | 0.6024 | 2.0709 | 7.159
-0.13 | 0.7979 | 2.6894 | 9.059
-0.12 | 1.0506 | 3.4886 | 11.34
-0.11 | 1.3835 | 4.4702 | 14.007
-0.1 | 1.8034 | 5.724 | 17.156
-0.09 | 2.3508 | 7.255 | 20.711
-0.08 | 3.0299 | 9.104 | 24.846
-0.07 | 3.8797 | 11.348 | 29.455
-0.06 | 4.9247 | 13.975 | 34.572
-0.05 | 6.185 | 17.096 | 40.242
-0.04 | 7.73 | 20.698 | 46.409
-0.03 | 9.568 | 24.661 | 53.087
-0.02 | 11.74 | 29.313 | 60.27
-0.01 | 14.187 | 34.381 | 67.95
0 | 17.085 | 40.08 | 76.08
0.01 | 20.277 | 46.128 | 84.64
0.02 | 23.76 | 52.681 | 93.42
0.03 | 27.625 | 59.67 | 102.86
0.04 | 31.779 | 67.2 | 112.48
0.05 | 36.153 | 75.04 | 122.49
0.06 | 40.791 | 83.35 | 132.64
0.07 | 45.69 | 92.05 | 143.3
0.08 | 50.647 | 100.82 | 154.18
0.09 | 55.728 | 110.18 | 165.21
0.1 | 60.67 | 119.75 | 176.48
0.11 | 65.96 | 129.53 | 187.71
0.12 | 71.1 | 139.81 | 199.43
0.13 | 76.19 | 149.89 | 211.19
0.14 | 81.11 | 160.47 | 222.98
0.15 | 85.96 | 171.08 | 234.95
0.16 | 90.72 | 182 | 247
0.17 | 95.39 | 192.89 | 259.07
0.18 | 99.84 | 203.9 | 271.09
0.19 | 104.02 | 215.12 | 283.43
0.2 | 107.9 | 226.47 | 295.46
0.21 | 111.72 | 237.89 | 307.87
0.22 | 115.34 | 249.11 | 320.06
0.23 | 118.91 | 260.69 | 332.22
0.24 | 122.38 | 272.15 | 344.46
0.25 | 125.38 | 283.65 | 356.49
0.26 | 128.17 | 295.16 | 368.7
0.27 | 130.78 | 306.31 | 380.73
0.28 | 133.28 | 317.87 | 392.81
0.29 | 136.03 | 329.18 | 404.74
0.3 | 138.35 | 340.46 | 416.48
0.31 | 140.39 | 351.61 | 428.27
0.32 | 142.22 | 362.64 | 439.87
0.33 | 144 | 373.64 | 451.45
0.34 | 146.12 | 384.6 | 462.69
0.35 | 147.83 | 395.25 | 473.97
0.36 | 149.25 | 405.63 | 484.96
0.37 | 150.46 | 416.15 | 496.08
0.38 | 152.11 | 426.5 | 506.82
0.39 | 153.53 | 436.49 | 517.24
0.4 | 154.8 | 446.33 | 527.76
0.41 | 155.63 | 455.73 | 538.01
0.42 | 156.53 | 465.34 | 548.17
0.43 | 158.05 | 474.54 | 558.1
0.44 | 158.99 | 483.43 | 567.6
0.45 | 159.71 | 492.05 | 576.9
0.46 | 160.44 | 500.44 | 586
0.47 | 161.18 | 508.69 | 595
0.48 | 162.27 | 516.53 | 603.9
0.49 | 163.09 | 524.1 | 612.4
0.5 | 163.39 | 531.29 | 620.6

## Tranconductance (mS-mm)
VGS (V) | VDS = 0.100 V | VDS = 0.500 V | VDS = 0.900 V
-0.75 | -0.001798 | -0.00486 | -0.01198
-0.74 | -0.001679 | -0.00446 | -0.012955
-0.73 | -0.0014855 | -0.00457 | -0.01372
-0.72 | -0.001448 | -0.004935 | -0.011735
-0.71 | -0.0014025 | -0.00458 | -0.01087
-0.7 | -0.001285 | -0.004245 | -0.01231
-0.69 | -0.0012275 | -0.00412 | -0.011965
-0.68 | -0.0012605 | -0.0039 | -0.011625
-0.67 | -0.001336 | -0.00392 | -0.01112
-0.66 | -0.001124 | -0.004055 | -0.011055
-0.65 | -0.0009515 | -0.004225 | -0.009915
-0.64 | -0.001101 | -0.003395 | -0.010845
-0.63 | -0.0011825 | -0.00318 | -0.01086
-0.62 | -0.001004 | -0.00376 | -0.008685
-0.61 | -0.00096 | -0.00297 | -0.009805
-0.6 | -0.0009035 | -0.00282 | -0.009405
-0.59 | -0.000837 | -0.003055 | -0.00885
-0.58 | -0.000871 | -0.00295 | -0.008665
-0.57 | -0.0006775 | -0.002895 | -0.00765
-0.56 | -0.0006995 | -0.002535 | -0.00782
-0.55 | -0.0007115 | -0.00239 | -0.007725
-0.54 | -0.0006525 | -0.00255 | -0.00659
-0.53 | -0.0005875 | -0.00228 | -0.00569
-0.52 | -0.000508 | -0.0017 | -0.00551
-0.51 | -0.0004295 | -0.0014 | -0.005455
-0.5 | -0.0002775 | -0.001155 | -0.003605
-0.49 | -0.000186 | -0.00083 | -0.00161
-0.48 | -3.25e-05 | -0.00039 | -0.000105
-0.47 | 0.000194 | 0.00063 | 0.002385
-0.46 | 0.0004725 | 0.00173 | 0.00598
-0.45 | 0.000849 | 0.00311 | 0.010785
-0.44 | 0.001399 | 0.00501 | 0.0178
-0.43 | 0.0021005 | 0.00751 | 0.02726
-0.42 | 0.0030475 | 0.01082 | 0.041065
-0.41 | 0.004377 | 0.01603 | 0.0587
-0.4 | 0.006142 | 0.023005 | 0.083335
-0.39 | 0.0086445 | 0.031755 | 0.12269
-0.38 | 0.012561 | 0.044175 | 0.170525
-0.37 | 0.0171795 | 0.06121 | 0.2334
-0.36 | 0.02294 | 0.084745 | 0.3283
-0.35 | 0.031725 | 0.117645 | 0.4597
-0.34 | 0.04354 | 0.16996 | 0.643
-0.33 | 0.05939 | 0.22995 | 0.8766
-0.32 | 0.0808 | 0.30505 | 1.2089
-0.31 | 0.11084 | 0.41745 | 1.69095
-0.3 | 0.16696 | 0.57775 | 2.28375
-0.29 | 0.22489 | 0.79195 | 3.107
-0.28 | 0.2887 | 1.09185 | 4.2545
-0.27 | 0.39145 | 1.50565 | 5.756
-0.26 | 0.53085 | 1.9843 | 7.7435
-0.25 | 0.7097 | 2.6365 | 10.163
-0.24 | 0.9673 | 3.6075 | 13.9815
-0.23 | 1.308 | 4.767 | 18.459
-0.22 | 1.7546 | 6.322 | 24.395
-0.21 | 2.3475 | 8.528 | 32.345
-0.2 | 3.133 | 11.3665 | 42.08
-0.19 | 4.2595 | 15.105 | 54.685
-0.18 | 5.59 | 19.835 | 70.525
-0.17 | 7.388 | 25.735 | 89.025
-0.16 | 9.857 | 33.245 | 111.145
-0.15 | 13.2495 | 43.56 | 140.815
-0.14 | 17.4295 | 55.765 | 173.93
-0.13 | 22.41 | 70.885 | 209.05
-0.12 | 29.28 | 89.04 | 247.4
-0.11 | 37.64 | 111.77 | 290.8
-0.1 | 48.365 | 139.24 | 335.2
-0.09 | 61.325 | 169 | 384.5
-0.08 | 76.445 | 204.65 | 437.2
-0.07 | 94.74 | 243.55 | 486.3
-0.06 | 115.265 | 287.4 | 539.35
-0.05 | 140.265 | 336.15 | 591.85
-0.04 | 169.15 | 378.25 | 642.25
-0.03 | 200.5 | 430.75 | 693.05
-0.02 | 230.95 | 486 | 743.15
-0.01 | 267.25 | 538.35 | 790.5
0 | 304.5 | 587.35 | 834.5
0.01 | 333.75 | 630.05 | 867
0.02 | 367.4 | 677.1 | 911
0.03 | 400.95 | 725.95 | 953
0.04 | 426.4 | 768.5 | 981.5
0.05 | 450.6 | 807.5 | 1008
0.06 | 476.85 | 850.5 | 1040.5
0.07 | 492.8 | 873.5 | 1077
0.08 | 501.9 | 906.5 | 1095.5
0.09 | 501.15 | 946.5 | 1115
0.1 | 511.6 | 967.5 | 1125
0.11 | 521.5 | 1003 | 1147.5
0.12 | 511.5 | 1018 | 1174
0.13 | 500.5 | 1033 | 1177.5
0.14 | 488.5 | 1059.5 | 1188
0.15 | 480.5 | 1076.5 | 1201
0.16 | 471.5 | 1090.5 | 1206
0.17 | 456 | 1095 | 1204.5
0.18 | 431.5 | 1111.5 | 1218
0.19 | 403 | 1128.5 | 1218.5
0.2 | 385 | 1138.5 | 1222
0.21 | 372 | 1132 | 1230
0.22 | 359.5 | 1140 | 1217.5
0.23 | 352 | 1152 | 1220
0.24 | 323.5 | 1148 | 1213.5
0.25 | 289.5 | 1150.5 | 1212
0.26 | 270 | 1133 | 1212
0.27 | 255.5 | 1135.5 | 1205.5
0.28 | 262.5 | 1143.5 | 1200.5
0.29 | 253.5 | 1129.5 | 1183.5
0.3 | 218 | 1121.5 | 1176.5
0.31 | 193.5 | 1109 | 1169.5
0.32 | 180.5 | 1101.5 | 1159
0.33 | 195 | 1098 | 1141
0.34 | 191.5 | 1080.5 | 1126
0.35 | 156.5 | 1051.5 | 1113.5
0.36 | 131.5 | 1045 | 1105.5
0.37 | 143 | 1043.5 | 1093
0.38 | 153.5 | 1017 | 1058
0.39 | 134.5 | 991.5 | 1047
0.4 | 105 | 962 | 1038.5
0.41 | 86.5 | 950.5 | 1020.5
0.42 | 121 | 940.5 | 1004.5
0.43 | 123 | 904.5 | 971.5
0.44 | 83 | 875.5 | 940
0.45 | 72.5 | 850.5 | 920
0.46 | 73.5 | 832 | 905
0.47 | 91.5 | 804.5 | 895
0.48 | 95.5 | 770.5 | 870
0.49 | 56 | 738 | 835
0.5 | 30 | 719 | 820