## IDS-VDS Characteristic (mA-mm)
VGS (V) | VDS = 0.100 V | VDS = 0.500 V | VDS = 0.900 V
-0.75 | 0.00038625 | 0.0014936 | 0.0047664
-0.74 | 0.00037061 | 0.001451 | 0.0046435
-0.73 | 0.00035691 | 0.0013887 | 0.004526
-0.72 | 0.00034406 | 0.0013539 | 0.0043943
-0.71 | 0.00032515 | 0.0013067 | 0.0042709
-0.7 | 0.00031212 | 0.0012692 | 0.0041455
-0.69 | 0.00029491 | 0.0012182 | 0.0040198
-0.68 | 0.00028 | 0.0011773 | 0.0039175
-0.67 | 0.00027225 | 0.0011387 | 0.0037981
-0.66 | 0.00025712 | 0.0010977 | 0.0036712
-0.65 | 0.00024551 | 0.0010602 | 0.0035794
-0.64 | 0.00023408 | 0.0010214 | 0.0034803
-0.63 | 0.00022318 | 0.0009867 | 0.0033562
-0.62 | 0.00021291 | 0.000951 | 0.0032613
-0.61 | 0.00020483 | 0.000922 | 0.0031598
-0.6 | 0.00019509 | 0.0008877 | 0.0030889
-0.59 | 0.00018694 | 0.000854 | 0.0029814
-0.58 | 0.00017804 | 0.0008241 | 0.0028741
-0.57 | 0.00016881 | 0.0007935 | 0.0027946
-0.56 | 0.00016252 | 0.0007698 | 0.0027178
-0.55 | 0.00015593 | 0.0007411 | 0.0026266
-0.54 | 0.00014765 | 0.0007148 | 0.0025595
-0.53 | 0.00014265 | 0.0006955 | 0.0024841
-0.52 | 0.00013723 | 0.0006755 | 0.0024174
-0.51 | 0.00013256 | 0.00066 | 0.0023768
-0.5 | 0.00012775 | 0.0006434 | 0.0023267
-0.49 | 0.00012391 | 0.0006279 | 0.0022938
-0.48 | 0.00012298 | 0.0006233 | 0.0022808
-0.47 | 0.00012251 | 0.000623 | 0.0022933
-0.46 | 0.0001261 | 0.0006343 | 0.0023171
-0.45 | 0.00013211 | 0.0006515 | 0.0023962
-0.44 | 0.00014488 | 0.0006846 | 0.0025204
-0.43 | 0.00016005 | 0.0007418 | 0.0027184
-0.42 | 0.00018351 | 0.000829 | 0.0030128
-0.41 | 0.00021833 | 0.0009491 | 0.0034719
-0.4 | 0.00026693 | 0.001127 | 0.0041066
-0.39 | 0.00033729 | 0.0013843 | 0.0050098
-0.38 | 0.00043418 | 0.0017265 | 0.006392
-0.37 | 0.00056659 | 0.0022156 | 0.008199
-0.36 | 0.0007894 | 0.0028921 | 0.010788
-0.35 | 0.0010534 | 0.0038368 | 0.014399
-0.34 | 0.0014158 | 0.0051229 | 0.019487
-0.33 | 0.0019098 | 0.007075 | 0.026559
-0.32 | 0.0025852 | 0.009514 | 0.036008
-0.31 | 0.0035097 | 0.012899 | 0.049491
-0.3 | 0.0047755 | 0.017541 | 0.0679
-0.29 | 0.006694 | 0.023965 | 0.09297
-0.28 | 0.009065 | 0.032657 | 0.12726
-0.27 | 0.012326 | 0.044253 | 0.17417
-0.26 | 0.016706 | 0.06125 | 0.23705
-0.25 | 0.022558 | 0.0829 | 0.32021
-0.24 | 0.030639 | 0.11262 | 0.4313
-0.23 | 0.041584 | 0.15117 | 0.5862
-0.22 | 0.056153 | 0.20436 | 0.786
-0.21 | 0.07718 | 0.27409 | 1.0582
-0.2 | 0.1035 | 0.36795 | 1.4112
-0.19 | 0.13891 | 0.49277 | 1.8665
-0.18 | 0.18697 | 0.6573 | 2.4494
-0.17 | 0.24876 | 0.8751 | 3.2132
-0.16 | 0.3331 | 1.1559 | 4.1884
-0.15 | 0.44333 | 1.5184 | 5.3876
-0.14 | 0.5908 | 1.9975 | 6.906
-0.13 | 0.7829 | 2.6046 | 8.753
-0.12 | 1.0311 | 3.3752 | 10.948
-0.11 | 1.3565 | 4.3364 | 13.548
-0.1 | 1.7672 | 5.5428 | 16.61
-0.09 | 2.3093 | 7.042 | 20.143
-0.08 | 2.9771 | 8.865 | 24.183
-0.07 | 3.8183 | 10.989 | 28.736
-0.06 | 4.8483 | 13.573 | 33.765
-0.05 | 6.084 | 16.638 | 39.338
-0.04 | 7.614 | 20.14 | 45.459
-0.03 | 9.424 | 24.181 | 52.088
-0.02 | 11.57 | 28.638 | 59.21
-0.01 | 13.973 | 33.688 | 66.8
0 | 16.816 | 39.296 | 74.98
0.01 | 19.979 | 45.334 | 83.42
0.02 | 23.439 | 51.722 | 92.16
0.03 | 27.285 | 58.86 | 101.56
0.04 | 31.36 | 66.1 | 111.16
0.05 | 35.745 | 74.09 | 121.1
0.06 | 40.356 | 82.3 | 131.32
0.07 | 45.246 | 90.96 | 141.98
0.08 | 50.195 | 99.97 | 152.82
0.09 | 55.275 | 109.02 | 163.77
0.1 | 60.21 | 118.59 | 175.07
0.11 | 65.44 | 128.43 | 186.41
0.12 | 70.65 | 138.57 | 198.13
0.13 | 75.68 | 148.85 | 209.83
0.14 | 80.6 | 159.27 | 221.61
0.15 | 85.47 | 169.9 | 233.48
0.16 | 90.29 | 180.88 | 245.58
0.17 | 94.96 | 191.84 | 257.64
0.18 | 99.41 | 202.74 | 269.8
0.19 | 103.51 | 214.09 | 282.1
0.2 | 107.49 | 225.38 | 294.11
0.21 | 111.3 | 236.86 | 306.54
0.22 | 115.02 | 248.35 | 318.84
0.23 | 118.61 | 259.56 | 331.05
0.24 | 122.03 | 271.13 | 343.4
0.25 | 125.01 | 282.79 | 355.48
0.26 | 127.77 | 294.15 | 367.61
0.27 | 130.46 | 305.61 | 379.71
0.28 | 133.04 | 316.91 | 391.7
0.29 | 135.84 | 328.22 | 403.67
0.3 | 138.17 | 339.72 | 415.66
0.31 | 140.13 | 350.9 | 427.39
0.32 | 142.02 | 361.83 | 439
0.33 | 143.74 | 372.94 | 450.62
0.34 | 145.89 | 383.76 | 461.82
0.35 | 147.65 | 394.57 | 473.33
0.36 | 149.1 | 405.23 | 484.33
0.37 | 150.26 | 415.56 | 495.48
0.38 | 151.84 | 425.78 | 506.36
0.39 | 153.36 | 435.91 | 516.8
0.4 | 154.65 | 445.79 | 527.41
0.41 | 155.49 | 455.57 | 537.65
0.42 | 156.39 | 464.88 | 547.85
0.43 | 157.9 | 474.13 | 557.75
0.44 | 158.89 | 483.15 | 567.42
0.45 | 159.66 | 491.87 | 576.6
0.46 | 160.39 | 500.35 | 586
0.47 | 160.99 | 508.42 | 595.2
0.48 | 162.19 | 516.31 | 603.8
0.49 | 163.01 | 524.03 | 612.7
0.5 | 163.38 | 531.37 | 620.7

## Tranconductance (mS-mm)
VGS (V) | VDS = 0.100 V | VDS = 0.500 V | VDS = 0.900 V
-0.75 | -0.001564 | -0.00426 | -0.01229
-0.74 | -0.001467 | -0.005245 | -0.01202
-0.73 | -0.0013275 | -0.004855 | -0.01246
-0.72 | -0.001588 | -0.0041 | -0.012755
-0.71 | -0.001597 | -0.004235 | -0.01244
-0.7 | -0.001512 | -0.004425 | -0.012555
-0.69 | -0.001606 | -0.004595 | -0.0114
-0.68 | -0.001133 | -0.003975 | -0.011085
-0.67 | -0.001144 | -0.00398 | -0.012315
-0.66 | -0.001337 | -0.003925 | -0.010935
-0.65 | -0.001152 | -0.003815 | -0.009545
-0.64 | -0.0011165 | -0.003675 | -0.01116
-0.63 | -0.0010585 | -0.00352 | -0.01095
-0.62 | -0.0009175 | -0.003235 | -0.00982
-0.61 | -0.000891 | -0.003165 | -0.00862
-0.6 | -0.0008945 | -0.0034 | -0.00892
-0.59 | -0.0008525 | -0.00318 | -0.01074
-0.58 | -0.0009065 | -0.003025 | -0.00934
-0.57 | -0.000776 | -0.002715 | -0.007815
-0.56 | -0.000644 | -0.00262 | -0.0084
-0.55 | -0.0007435 | -0.00275 | -0.007915
-0.54 | -0.000664 | -0.00228 | -0.007125
-0.53 | -0.000521 | -0.001965 | -0.007105
-0.52 | -0.0005045 | -0.001775 | -0.005365
-0.51 | -0.000474 | -0.001605 | -0.004535
-0.5 | -0.0004325 | -0.001605 | -0.00415
-0.49 | -0.0002385 | -0.001005 | -0.002295
-0.48 | -7e-05 | -0.000245 | -2.5e-05
-0.47 | 0.000156 | 0.00055 | 0.001815
-0.46 | 0.00048 | 0.001425 | 0.005145
-0.45 | 0.000939 | 0.002515 | 0.010165
-0.44 | 0.001397 | 0.004515 | 0.01611
-0.43 | 0.0019315 | 0.00722 | 0.02462
-0.42 | 0.002914 | 0.010365 | 0.037675
-0.41 | 0.004171 | 0.0149 | 0.05469
-0.4 | 0.005948 | 0.02176 | 0.076895
-0.39 | 0.0083625 | 0.029975 | 0.11427
-0.38 | 0.011465 | 0.041565 | 0.15946
-0.37 | 0.017761 | 0.05828 | 0.2198
-0.36 | 0.0243405 | 0.08106 | 0.31
-0.35 | 0.03132 | 0.11154 | 0.43495
-0.34 | 0.04282 | 0.16191 | 0.608
-0.33 | 0.05847 | 0.219555 | 0.82605
-0.32 | 0.079995 | 0.2912 | 1.1466
-0.31 | 0.109515 | 0.40135 | 1.5946
-0.3 | 0.159215 | 0.5533 | 2.17395
-0.29 | 0.214475 | 0.7558 | 2.968
-0.28 | 0.2816 | 1.0144 | 4.06
-0.27 | 0.38205 | 1.42965 | 5.4895
-0.26 | 0.5116 | 1.93235 | 7.302
-0.25 | 0.69665 | 2.5685 | 9.7125
-0.24 | 0.9513 | 3.4135 | 13.2995
-0.23 | 1.2757 | 4.587 | 17.735
-0.22 | 1.7798 | 6.146 | 23.6
-0.21 | 2.36735 | 8.1795 | 31.26
-0.2 | 3.0865 | 10.934 | 40.415
-0.19 | 4.1735 | 14.4675 | 51.91
-0.18 | 5.4925 | 19.1165 | 67.335
-0.17 | 7.3065 | 24.93 | 86.95
-0.16 | 9.7285 | 32.165 | 108.72
-0.15 | 12.885 | 42.08 | 135.88
-0.14 | 16.9785 | 54.31 | 168.27
-0.13 | 22.015 | 68.885 | 202.1
-0.12 | 28.68 | 86.59 | 239.75
-0.11 | 36.805 | 108.38 | 283.1
-0.1 | 47.64 | 135.28 | 329.75
-0.09 | 60.495 | 166.11 | 378.65
-0.08 | 75.45 | 197.35 | 429.65
-0.07 | 93.56 | 235.4 | 479.1
-0.06 | 113.285 | 282.45 | 530.1
-0.05 | 138.285 | 328.35 | 584.7
-0.04 | 167 | 377.15 | 637.5
-0.03 | 197.8 | 424.9 | 687.55
-0.02 | 227.45 | 475.35 | 735.6
-0.01 | 262.3 | 532.9 | 788.5
0 | 300.3 | 582.3 | 831
0.01 | 331.15 | 621.3 | 859
0.02 | 365.3 | 676.3 | 907
0.03 | 396.05 | 718.9 | 950
0.04 | 423 | 761.5 | 977
0.05 | 449.8 | 810 | 1008
0.06 | 475.05 | 843.5 | 1044
0.07 | 491.95 | 883.5 | 1075
0.08 | 501.45 | 903 | 1089.5
0.09 | 500.75 | 931 | 1112.5
0.1 | 508.25 | 970.5 | 1132
0.11 | 522 | 999 | 1153
0.12 | 512 | 1021 | 1171
0.13 | 497.5 | 1035 | 1174
0.14 | 489.5 | 1052.5 | 1182.5
0.15 | 484.5 | 1080.5 | 1198.5
0.16 | 474.5 | 1097 | 1208
0.17 | 456 | 1093 | 1211
0.18 | 427.5 | 1112.5 | 1223
0.19 | 404 | 1132 | 1215.5
0.2 | 389.5 | 1138.5 | 1222
0.21 | 376.5 | 1148.5 | 1236.5
0.22 | 365.5 | 1135 | 1225.5
0.23 | 350.5 | 1139 | 1228
0.24 | 320 | 1161.5 | 1221.5
0.25 | 287 | 1151 | 1210.5
0.26 | 272.5 | 1141 | 1211.5
0.27 | 263.5 | 1138 | 1204.5
0.28 | 269 | 1130.5 | 1198
0.29 | 256.5 | 1140.5 | 1198
0.3 | 214.5 | 1134 | 1186
0.31 | 192.5 | 1105.5 | 1167
0.32 | 180.5 | 1102 | 1161.5
0.33 | 193.5 | 1096.5 | 1141
0.34 | 195.5 | 1081.5 | 1135.5
0.35 | 160.5 | 1073.5 | 1125.5
0.36 | 130.5 | 1049.5 | 1107.5
0.37 | 137 | 1027.5 | 1101.5
0.38 | 155 | 1017.5 | 1066
0.39 | 140.5 | 1000.5 | 1052.5
0.4 | 106.5 | 983 | 1042.5
0.41 | 87 | 954.5 | 1022
0.42 | 120.5 | 928 | 1005
0.43 | 125 | 913.5 | 978.5
0.44 | 88 | 887 | 942.5
0.45 | 75 | 860 | 929
0.46 | 66.5 | 827.5 | 930
0.47 | 90 | 798 | 890
0.48 | 101 | 780.5 | 875
0.49 | 59.5 | 753 | 845
0.5 | 37 | 734 | 800