## IDS-VDS Characteristic (mA-mm)
VGS (V) | VDS = 0.100 V | VDS = 0.500 V | VDS = 0.900 V
-0.75 | 0.0003791 | 0.0014999 | 0.0048644
-0.74 | 0.00036268 | 0.0014458 | 0.0047087
-0.73 | 0.00035113 | 0.0013984 | 0.0045753
-0.72 | 0.00033433 | 0.0013578 | 0.0044412
-0.71 | 0.00032154 | 0.0012982 | 0.0043075
-0.7 | 0.00030312 | 0.0012574 | 0.0041586
-0.69 | 0.00029147 | 0.001211 | 0.0040571
-0.68 | 0.00027964 | 0.0011726 | 0.0039355
-0.67 | 0.00026602 | 0.0011328 | 0.0038425
-0.66 | 0.00025382 | 0.0010937 | 0.0037074
-0.65 | 0.00024234 | 0.0010495 | 0.0036066
-0.64 | 0.00023187 | 0.0010156 | 0.0034808
-0.63 | 0.00021938 | 0.0009812 | 0.0033779
-0.62 | 0.00021005 | 0.0009435 | 0.0033001
-0.61 | 0.00020042 | 0.0009137 | 0.0031778
-0.6 | 0.00019181 | 0.0008755 | 0.0030957
-0.59 | 0.00018246 | 0.0008451 | 0.0030017
-0.58 | 0.00017447 | 0.0008146 | 0.0028977
-0.57 | 0.00016647 | 0.0007903 | 0.0028368
-0.56 | 0.00015894 | 0.0007596 | 0.0027346
-0.55 | 0.00015222 | 0.0007285 | 0.0026556
-0.54 | 0.00014629 | 0.0007065 | 0.0025803
-0.53 | 0.00013965 | 0.0006868 | 0.0025117
-0.52 | 0.00013452 | 0.0006596 | 0.0024502
-0.51 | 0.00012916 | 0.0006432 | 0.0023809
-0.5 | 0.000126 | 0.0006199 | 0.0023433
-0.49 | 0.00012306 | 0.000611 | 0.0023157
-0.48 | 0.00012093 | 0.0006047 | 0.0022862
-0.47 | 0.00012084 | 0.0006041 | 0.002282
-0.46 | 0.00012371 | 0.0006114 | 0.0023132
-0.45 | 0.00012894 | 0.0006324 | 0.0023618
-0.44 | 0.00013871 | 0.0006647 | 0.0024857
-0.43 | 0.00015419 | 0.0007147 | 0.0026788
-0.42 | 0.00017642 | 0.0007919 | 0.0029445
-0.41 | 0.00020888 | 0.0009089 | 0.0033661
-0.4 | 0.0002553 | 0.0010774 | 0.0039539
-0.39 | 0.00032143 | 0.0013166 | 0.0048248
-0.38 | 0.00041346 | 0.0016436 | 0.006106
-0.37 | 0.00054004 | 0.0021079 | 0.007837
-0.36 | 0.0007528 | 0.0027531 | 0.010276
-0.35 | 0.0010064 | 0.003636 | 0.013672
-0.34 | 0.0013494 | 0.0048787 | 0.0185
-0.33 | 0.0018246 | 0.006717 | 0.025173
-0.32 | 0.0024661 | 0.009054 | 0.034379
-0.31 | 0.0033524 | 0.012217 | 0.046915
-0.3 | 0.0045674 | 0.016704 | 0.06496
-0.29 | 0.006422 | 0.02286 | 0.08883
-0.28 | 0.008698 | 0.031158 | 0.12132
-0.27 | 0.011828 | 0.042404 | 0.1667
-0.26 | 0.01601 | 0.05828 | 0.22747
-0.25 | 0.021724 | 0.07914 | 0.30973
-0.24 | 0.029446 | 0.10728 | 0.42083
-0.23 | 0.039844 | 0.14612 | 0.56595
-0.22 | 0.054026 | 0.1965 | 0.7648
-0.21 | 0.07397 | 0.26479 | 1.0214
-0.2 | 0.10003 | 0.3557 | 1.3727
-0.19 | 0.13402 | 0.47631 | 1.8223
-0.18 | 0.18099 | 0.6396 | 2.4141
-0.17 | 0.24214 | 0.8497 | 3.1513
-0.16 | 0.32353 | 1.122 | 4.1038
-0.15 | 0.43206 | 1.481 | 5.2966
-0.14 | 0.5732 | 1.9417 | 6.821
-0.13 | 0.7584 | 2.5356 | 8.638
-0.12 | 1.003 | 3.2959 | 10.845
-0.11 | 1.316 | 4.2318 | 13.446
-0.1 | 1.7256 | 5.4227 | 16.51
-0.09 | 2.2503 | 6.894 | 20.103
-0.08 | 2.9058 | 8.69 | 23.994
-0.07 | 3.721 | 10.834 | 28.597
-0.06 | 4.7493 | 13.328 | 33.601
-0.05 | 5.973 | 16.372 | 39.184
-0.04 | 7.478 | 19.911 | 45.336
-0.03 | 9.281 | 23.84 | 51.864
-0.02 | 11.372 | 28.354 | 59.01
-0.01 | 13.816 | 33.314 | 66.7
0 | 16.626 | 38.891 | 74.78
0.01 | 19.746 | 44.935 | 83.26
0.02 | 23.151 | 51.341 | 92.12
0.03 | 27.028 | 58.25 | 101.36
0.04 | 31.113 | 65.81 | 111
0.05 | 35.471 | 73.47 | 120.94
0.06 | 40.089 | 81.72 | 131.2
0.07 | 44.884 | 90.4 | 141.76
0.08 | 49.896 | 99.27 | 152.52
0.09 | 54.95 | 108.41 | 163.55
0.1 | 59.92 | 117.92 | 174.72
0.11 | 65.16 | 127.71 | 186.15
0.12 | 70.35 | 137.87 | 197.65
0.13 | 75.42 | 148.15 | 209.46
0.14 | 80.35 | 158.47 | 221.23
0.15 | 85.25 | 169.18 | 233.13
0.16 | 90.12 | 180.06 | 245.29
0.17 | 94.76 | 190.97 | 257.2
0.18 | 99.24 | 202.22 | 269.46
0.19 | 103.45 | 213.22 | 281.59
0.2 | 107.47 | 224.58 | 293.83
0.21 | 111.32 | 236.04 | 306.08
0.22 | 115.08 | 247.48 | 318.31
0.23 | 118.76 | 258.94 | 330.56
0.24 | 122.01 | 270.39 | 342.72
0.25 | 125.07 | 281.95 | 355.05
0.26 | 127.95 | 293.44 | 367.03
0.27 | 130.55 | 304.82 | 379.07
0.28 | 133.44 | 316.07 | 391.09
0.29 | 135.89 | 327.55 | 402.99
0.3 | 138.24 | 338.84 | 415.11
0.31 | 140.41 | 350.1 | 426.7
0.32 | 142.32 | 361.32 | 438.36
0.33 | 144.24 | 372.09 | 450.02
0.34 | 146.18 | 383.1 | 461.46
0.35 | 147.93 | 393.91 | 472.66
0.36 | 149.43 | 404.52 | 483.83
0.37 | 150.96 | 415.03 | 494.85
0.38 | 152.28 | 425.27 | 505.7
0.39 | 153.78 | 435.36 | 516.33
0.4 | 155 | 445.33 | 526.72
0.41 | 155.81 | 454.94 | 537.09
0.42 | 157.21 | 464.4 | 547.38
0.43 | 158.25 | 473.71 | 557.24
0.44 | 159.28 | 482.83 | 567.12
0.45 | 160.19 | 491.49 | 575.9
0.46 | 160.87 | 500.1 | 585.5
0.47 | 161.77 | 508.22 | 594.6
0.48 | 162.75 | 516.23 | 603.7
0.49 | 163.49 | 523.94 | 612.3
0.5 | 163.97 | 531.26 | 620.6

## Tranconductance (mS-mm)
VGS (V) | VDS = 0.100 V | VDS = 0.500 V | VDS = 0.900 V
-0.75 | -0.001642 | -0.00541 | -0.01557
-0.74 | -0.0013985 | -0.005075 | -0.014455
-0.73 | -0.0014175 | -0.0044 | -0.013375
-0.72 | -0.0014795 | -0.00501 | -0.01339
-0.71 | -0.0015605 | -0.00502 | -0.01413
-0.7 | -0.0015035 | -0.00436 | -0.01252
-0.69 | -0.001174 | -0.00424 | -0.011155
-0.68 | -0.0012725 | -0.00391 | -0.01073
-0.67 | -0.001291 | -0.003945 | -0.011405
-0.66 | -0.001184 | -0.004165 | -0.011795
-0.65 | -0.0010975 | -0.003905 | -0.01133
-0.64 | -0.001148 | -0.003415 | -0.011435
-0.63 | -0.001091 | -0.003605 | -0.009035
-0.62 | -0.000948 | -0.003375 | -0.010005
-0.61 | -0.000912 | -0.0034 | -0.01022
-0.6 | -0.000898 | -0.00343 | -0.008805
-0.59 | -0.000867 | -0.003045 | -0.0099
-0.58 | -0.0007995 | -0.00274 | -0.008245
-0.57 | -0.0007765 | -0.00275 | -0.008155
-0.56 | -0.0007125 | -0.00309 | -0.00906
-0.55 | -0.0006325 | -0.002655 | -0.007715
-0.54 | -0.0006285 | -0.002085 | -0.007195
-0.53 | -0.0005885 | -0.002345 | -0.006505
-0.52 | -0.0005245 | -0.00218 | -0.00654
-0.51 | -0.000426 | -0.001985 | -0.005345
-0.5 | -0.000305 | -0.00161 | -0.00326
-0.49 | -0.0002535 | -0.00076 | -0.002855
-0.48 | -0.000111 | -0.000345 | -0.001685
-0.47 | 0.000139 | 0.000335 | 0.00135
-0.46 | 0.000405 | 0.001415 | 0.00399
-0.45 | 0.00075 | 0.002665 | 0.008625
-0.44 | 0.0012625 | 0.004115 | 0.01585
-0.43 | 0.0018855 | 0.00636 | 0.02294
-0.42 | 0.0027345 | 0.00971 | 0.034365
-0.41 | 0.003944 | 0.014275 | 0.05047
-0.4 | 0.0056275 | 0.020385 | 0.072935
-0.39 | 0.007908 | 0.02831 | 0.107605
-0.38 | 0.0109305 | 0.039565 | 0.15061
-0.37 | 0.016967 | 0.055475 | 0.2085
-0.36 | 0.023318 | 0.076405 | 0.29175
-0.35 | 0.02983 | 0.10628 | 0.4112
-0.34 | 0.04091 | 0.15405 | 0.57505
-0.33 | 0.055835 | 0.208765 | 0.79395
-0.32 | 0.07639 | 0.275 | 1.0871
-0.31 | 0.105065 | 0.3825 | 1.52905
-0.3 | 0.15348 | 0.53215 | 2.09575
-0.29 | 0.20653 | 0.7227 | 2.818
-0.28 | 0.2703 | 0.9772 | 3.8935
-0.27 | 0.3656 | 1.3561 | 5.3075
-0.26 | 0.4948 | 1.8368 | 7.1515
-0.25 | 0.6718 | 2.45 | 9.668
-0.24 | 0.906 | 3.349 | 12.811
-0.23 | 1.229 | 4.461 | 17.1985
-0.22 | 1.7063 | 5.9335 | 22.7725
-0.21 | 2.3002 | 7.96 | 30.395
-0.2 | 3.0025 | 10.576 | 40.045
-0.19 | 4.048 | 14.195 | 52.07
-0.18 | 5.406 | 18.6695 | 66.45
-0.17 | 7.127 | 24.12 | 84.485
-0.16 | 9.496 | 31.565 | 107.265
-0.15 | 12.4835 | 40.985 | 135.86
-0.14 | 16.317 | 52.73 | 167.07
-0.13 | 21.49 | 67.71 | 201.2
-0.12 | 27.88 | 84.81 | 240.4
-0.11 | 36.13 | 106.34 | 283.25
-0.1 | 46.715 | 133.11 | 332.85
-0.09 | 59.01 | 163.365 | 374.2
-0.08 | 73.535 | 197 | 424.7
-0.07 | 92.175 | 231.9 | 480.35
-0.06 | 112.6 | 276.9 | 529.35
-0.05 | 136.435 | 329.15 | 586.75
-0.04 | 165.4 | 373.4 | 634
-0.03 | 194.7 | 422.15 | 683.7
-0.02 | 226.75 | 473.7 | 741.8
-0.01 | 262.7 | 526.85 | 788.5
0 | 296.5 | 581.05 | 828
0.01 | 326.25 | 622.5 | 867
0.02 | 364.1 | 665.75 | 905
0.03 | 398.1 | 723.45 | 944
0.04 | 422.15 | 761 | 979
0.05 | 448.8 | 795.5 | 1010
0.06 | 470.65 | 846.5 | 1041
0.07 | 490.35 | 877.5 | 1066
0.08 | 503.3 | 900.5 | 1089.5
0.09 | 501.2 | 932.5 | 1110
0.1 | 510.5 | 965 | 1130
0.11 | 521.5 | 997.5 | 1146.5
0.12 | 513 | 1022 | 1165.5
0.13 | 500 | 1030 | 1179
0.14 | 491.5 | 1051.5 | 1183.5
0.15 | 488.5 | 1079.5 | 1203
0.16 | 475.5 | 1089.5 | 1203.5
0.17 | 456 | 1108 | 1208.5
0.18 | 434.5 | 1112.5 | 1219.5
0.19 | 411.5 | 1118 | 1218.5
0.2 | 393.5 | 1141 | 1224.5
0.21 | 380.5 | 1145 | 1224
0.22 | 372 | 1145 | 1224
0.23 | 346.5 | 1145.5 | 1220.5
0.24 | 315.5 | 1150.5 | 1224.5
0.25 | 297 | 1152.5 | 1215.5
0.26 | 274 | 1143.5 | 1201
0.27 | 274.5 | 1131.5 | 1203
0.28 | 267 | 1136.5 | 1196
0.29 | 240 | 1138.5 | 1201
0.3 | 226 | 1127.5 | 1185.5
0.31 | 204 | 1124 | 1162.5
0.32 | 191.5 | 1099.5 | 1166
0.33 | 193 | 1089 | 1155
0.34 | 184.5 | 1091 | 1132
0.35 | 162.5 | 1071 | 1118.5
0.36 | 151.5 | 1056 | 1109.5
0.37 | 142.5 | 1037.5 | 1093.5
0.38 | 141 | 1016.5 | 1074
0.39 | 136 | 1003 | 1051
0.4 | 101.5 | 979 | 1038
0.41 | 110.5 | 953.5 | 1033
0.42 | 122 | 938.5 | 1007.5
0.43 | 103.5 | 921.5 | 987
0.44 | 97 | 889 | 933
0.45 | 79.5 | 863.5 | 919
0.46 | 79 | 836.5 | 935
0.47 | 94 | 806.5 | 910
0.48 | 86 | 786 | 885
0.49 | 61 | 751.5 | 845
0.5 | 48 | 732 | 830