## IDS-VDS Characteristic (mA-mm)
VGS (V) | VDS = 0.100 V | VDS = 0.500 V | VDS = 0.900 V
-0.75 | 0.00039321 | 0.0014906 | 0.0046485
-0.74 | 0.00037498 | 0.00144 | 0.004511
-0.73 | 0.00035705 | 0.0014028 | 0.004385
-0.72 | 0.00034098 | 0.0013516 | 0.0042806
-0.71 | 0.00032846 | 0.0013014 | 0.0041469
-0.7 | 0.0003159 | 0.0012583 | 0.0040031
-0.69 | 0.00030278 | 0.0012182 | 0.0039026
-0.68 | 0.00028767 | 0.001172 | 0.0038086
-0.67 | 0.00027368 | 0.0011272 | 0.0036907
-0.66 | 0.0002617 | 0.0010983 | 0.0035878
-0.65 | 0.00024922 | 0.0010613 | 0.0034775
-0.64 | 0.00024047 | 0.0010254 | 0.0033677
-0.63 | 0.00023023 | 0.0009864 | 0.0032895
-0.62 | 0.00021858 | 0.0009496 | 0.0031787
-0.61 | 0.00020892 | 0.0009217 | 0.0030719
-0.6 | 0.00019979 | 0.0008861 | 0.0029767
-0.59 | 0.00019172 | 0.0008546 | 0.0028999
-0.58 | 0.00018192 | 0.0008277 | 0.0028186
-0.57 | 0.00017336 | 0.0007971 | 0.0027274
-0.56 | 0.00016664 | 0.0007716 | 0.0026378
-0.55 | 0.00016027 | 0.0007449 | 0.0025729
-0.54 | 0.00015273 | 0.0007252 | 0.0025054
-0.53 | 0.00014578 | 0.0007013 | 0.0024402
-0.52 | 0.00013931 | 0.0006759 | 0.0023789
-0.51 | 0.00013537 | 0.0006604 | 0.0023159
-0.5 | 0.00013125 | 0.0006387 | 0.0022786
-0.49 | 0.00012728 | 0.0006296 | 0.0022327
-0.48 | 0.00012606 | 0.0006203 | 0.0022105
-0.47 | 0.00012553 | 0.0006162 | 0.0022232
-0.46 | 0.00012712 | 0.0006195 | 0.0022256
-0.45 | 0.00013194 | 0.0006347 | 0.0022801
-0.44 | 0.00014071 | 0.0006654 | 0.0023788
-0.43 | 0.00015544 | 0.0007123 | 0.0025496
-0.42 | 0.00017668 | 0.0007847 | 0.0028024
-0.41 | 0.00020753 | 0.0008923 | 0.0031658
-0.4 | 0.00025196 | 0.0010439 | 0.003715
-0.39 | 0.00031551 | 0.0012661 | 0.0044974
-0.38 | 0.00040398 | 0.0015781 | 0.0056095
-0.37 | 0.00052485 | 0.0020026 | 0.007259
-0.36 | 0.0007294 | 0.0026092 | 0.009464
-0.35 | 0.0009726 | 0.0034384 | 0.012568
-0.34 | 0.0013053 | 0.0046083 | 0.016971
-0.33 | 0.0017694 | 0.006335 | 0.023142
-0.32 | 0.0023852 | 0.008519 | 0.031621
-0.31 | 0.0032464 | 0.011539 | 0.043484
-0.3 | 0.0044257 | 0.01572 | 0.0597
-0.29 | 0.006217 | 0.021554 | 0.08231
-0.28 | 0.008407 | 0.029384 | 0.11226
-0.27 | 0.011479 | 0.040303 | 0.15472
-0.26 | 0.015547 | 0.054523 | 0.21043
-0.25 | 0.021134 | 0.07566 | 0.28669
-0.24 | 0.028645 | 0.10215 | 0.38923
-0.23 | 0.0389 | 0.13816 | 0.53028
-0.22 | 0.052644 | 0.18639 | 0.7124
-0.21 | 0.07214 | 0.25209 | 0.9623
-0.2 | 0.09769 | 0.33943 | 1.2861
-0.19 | 0.13105 | 0.45509 | 1.7109
-0.18 | 0.17638 | 0.6109 | 2.2735
-0.17 | 0.23705 | 0.8146 | 2.994
-0.16 | 0.31729 | 1.0782 | 3.8979
-0.15 | 0.42371 | 1.4221 | 5.049
-0.14 | 0.56475 | 1.8742 | 6.515
-0.13 | 0.7507 | 2.4521 | 8.306
-0.12 | 0.9918 | 3.1858 | 10.384
-0.11 | 1.3058 | 4.1293 | 12.939
-0.1 | 1.7089 | 5.261 | 15.931
-0.09 | 2.2343 | 6.732 | 19.422
-0.08 | 2.8944 | 8.498 | 23.385
-0.07 | 3.7198 | 10.587 | 27.776
-0.06 | 4.7445 | 13.145 | 32.852
-0.05 | 5.974 | 16.112 | 38.409
-0.04 | 7.503 | 19.606 | 44.395
-0.03 | 9.296 | 23.576 | 50.974
-0.02 | 11.42 | 28.044 | 58.28
-0.01 | 13.915 | 33.027 | 65.72
0 | 16.729 | 38.656 | 73.95
0.01 | 19.889 | 44.669 | 82.43
0.02 | 23.354 | 51.173 | 91.26
0.03 | 27.296 | 58.12 | 100.54
0.04 | 31.415 | 65.58 | 110.27
0.05 | 35.881 | 73.49 | 120.27
0.06 | 40.507 | 81.66 | 130.68
0.07 | 45.373 | 90.4 | 141.34
0.08 | 50.364 | 99.43 | 152.05
0.09 | 55.537 | 108.65 | 163.25
0.1 | 60.51 | 118.39 | 174.55
0.11 | 65.72 | 128.17 | 186.06
0.12 | 71.05 | 138.47 | 198.03
0.13 | 76.3 | 148.82 | 209.62
0.14 | 81.37 | 159.44 | 221.6
0.15 | 86.29 | 170.09 | 233.64
0.16 | 91.03 | 181.14 | 245.84
0.17 | 95.58 | 192.21 | 258.08
0.18 | 100.18 | 203.47 | 270.31
0.19 | 104.5 | 214.82 | 282.59
0.2 | 108.86 | 226.11 | 294.99
0.21 | 112.64 | 237.77 | 307.47
0.22 | 116.19 | 249.26 | 319.63
0.23 | 119.67 | 260.82 | 332.18
0.24 | 123.1 | 272.61 | 344.52
0.25 | 126.63 | 284.18 | 356.91
0.26 | 129.54 | 295.83 | 369.15
0.27 | 132.24 | 307.41 | 381.14
0.28 | 134.77 | 318.8 | 393.4
0.29 | 137.07 | 330.28 | 405.46
0.3 | 139.71 | 341.88 | 417.56
0.31 | 142.14 | 353.19 | 429.47
0.32 | 144.14 | 364.39 | 441.13
0.33 | 145.89 | 375.62 | 452.88
0.34 | 147.73 | 386.4 | 464.38
0.35 | 149.6 | 397.38 | 475.93
0.36 | 151.42 | 408.14 | 486.99
0.37 | 152.68 | 418.75 | 498.22
0.38 | 153.78 | 429.17 | 509.14
0.39 | 155.4 | 439.09 | 519.94
0.4 | 156.83 | 449.21 | 530.58
0.41 | 158.12 | 459.03 | 540.79
0.42 | 159.02 | 468.66 | 551.1
0.43 | 159.8 | 477.9 | 561.13
0.44 | 161.08 | 486.9 | 570.7
0.45 | 162.23 | 495.83 | 580.2
0.46 | 163.17 | 504.46 | 589.8
0.47 | 163.73 | 512.63 | 599
0.48 | 164.53 | 520.52 | 607.5
0.49 | 165.25 | 528.29 | 616.5
0.5 | 166.42 | 535.83 | 624.7

## Tranconductance (mS-mm)
VGS (V) | VDS = 0.100 V | VDS = 0.500 V | VDS = 0.900 V
-0.75 | -0.001823 | -0.00506 | -0.01375
-0.74 | -0.001808 | -0.00439 | -0.013175
-0.73 | -0.0017 | -0.00442 | -0.01152
-0.72 | -0.0014295 | -0.00507 | -0.011905
-0.71 | -0.001254 | -0.004665 | -0.013875
-0.7 | -0.001284 | -0.00416 | -0.012215
-0.69 | -0.0014115 | -0.004315 | -0.009725
-0.68 | -0.001455 | -0.00455 | -0.010595
-0.67 | -0.0012985 | -0.003685 | -0.01104
-0.66 | -0.001223 | -0.003295 | -0.01066
-0.65 | -0.0010615 | -0.003645 | -0.011005
-0.64 | -0.0009495 | -0.003745 | -0.0094
-0.63 | -0.0010945 | -0.00379 | -0.00945
-0.62 | -0.0010655 | -0.003235 | -0.01088
-0.61 | -0.0009395 | -0.003175 | -0.0101
-0.6 | -0.00086 | -0.003355 | -0.0086
-0.59 | -0.0008935 | -0.00292 | -0.007905
-0.58 | -0.000918 | -0.002875 | -0.008625
-0.57 | -0.000764 | -0.002805 | -0.00904
-0.56 | -0.0006545 | -0.00261 | -0.007725
-0.55 | -0.0006955 | -0.00232 | -0.00662
-0.54 | -0.0007245 | -0.00218 | -0.006635
-0.53 | -0.000671 | -0.002465 | -0.006325
-0.52 | -0.0005205 | -0.002045 | -0.006215
-0.51 | -0.000403 | -0.00186 | -0.005015
-0.5 | -0.0004045 | -0.00154 | -0.00416
-0.49 | -0.0002595 | -0.00092 | -0.003405
-0.48 | -8.75e-05 | -0.00067 | -0.000475
-0.47 | 5.3e-05 | -4e-05 | 0.000755
-0.46 | 0.0003205 | 0.000925 | 0.002845
-0.45 | 0.0006795 | 0.002295 | 0.00766
-0.44 | 0.001175 | 0.00388 | 0.013475
-0.43 | 0.0017985 | 0.005965 | 0.02118
-0.42 | 0.0026045 | 0.009 | 0.03081
-0.41 | 0.003764 | 0.01296 | 0.04563
-0.4 | 0.005399 | 0.01869 | 0.06658
-0.39 | 0.007601 | 0.02671 | 0.094725
-0.38 | 0.010467 | 0.036825 | 0.13808
-0.37 | 0.016271 | 0.051555 | 0.192725
-0.36 | 0.0223875 | 0.07179 | 0.26545
-0.35 | 0.028795 | 0.099955 | 0.37535
-0.34 | 0.03984 | 0.14483 | 0.5287
-0.33 | 0.053995 | 0.195535 | 0.7325
-0.32 | 0.07385 | 0.2602 | 1.0171
-0.31 | 0.102025 | 0.36005 | 1.40395
-0.3 | 0.14853 | 0.50075 | 1.9413
-0.29 | 0.199065 | 0.6832 | 2.628
-0.28 | 0.2631 | 0.93745 | 3.6205
-0.27 | 0.357 | 1.25695 | 4.9085
-0.26 | 0.48275 | 1.76785 | 6.5985
-0.25 | 0.6549 | 2.38135 | 8.94
-0.24 | 0.8883 | 3.125 | 12.1795
-0.23 | 1.19995 | 4.212 | 16.1585
-0.22 | 1.662 | 5.6965 | 21.601
-0.21 | 2.2523 | 7.652 | 28.685
-0.2 | 2.9455 | 10.15 | 37.43
-0.19 | 3.9345 | 13.5735 | 49.37
-0.18 | 5.3 | 17.9755 | 64.155
-0.17 | 7.0455 | 23.365 | 81.22
-0.16 | 9.333 | 30.375 | 102.75
-0.15 | 12.373 | 39.8 | 130.855
-0.14 | 16.3495 | 51.5 | 162.85
-0.13 | 21.3525 | 65.58 | 193.45
-0.12 | 27.755 | 83.86 | 231.65
-0.11 | 35.855 | 103.76 | 277.35
-0.1 | 46.425 | 130.135 | 324.15
-0.09 | 59.275 | 161.85 | 372.7
-0.08 | 74.275 | 192.75 | 417.7
-0.07 | 92.505 | 232.35 | 473.35
-0.06 | 112.71 | 276.25 | 531.65
-0.05 | 137.925 | 323.05 | 577.15
-0.04 | 166.1 | 373.2 | 628.25
-0.03 | 195.85 | 421.9 | 694.25
-0.02 | 230.95 | 472.55 | 737.3
-0.01 | 265.45 | 530.6 | 783.5
0 | 298.7 | 582.1 | 835.5
0.01 | 331.25 | 625.85 | 865.5
0.02 | 370.35 | 672.55 | 905.5
0.03 | 403.05 | 720.35 | 950.5
0.04 | 429.25 | 768.5 | 986.5
0.05 | 454.6 | 804 | 1020.5
0.06 | 474.6 | 845.5 | 1053.5
0.07 | 492.85 | 888.5 | 1068.5
0.08 | 508.2 | 912.5 | 1095.5
0.09 | 507.3 | 948 | 1125
0.1 | 509.15 | 976 | 1140.5
0.11 | 527 | 1004 | 1174
0.12 | 529 | 1032.5 | 1178
0.13 | 516 | 1048.5 | 1178.5
0.14 | 499.5 | 1063.5 | 1201
0.15 | 483 | 1085 | 1212
0.16 | 464.5 | 1106 | 1222
0.17 | 457.5 | 1116.5 | 1223.5
0.18 | 446 | 1130.5 | 1225.5
0.19 | 434 | 1132 | 1234
0.2 | 407 | 1147.5 | 1244
0.21 | 366.5 | 1157.5 | 1232
0.22 | 351.5 | 1152.5 | 1235.5
0.23 | 345.5 | 1167.5 | 1244.5
0.24 | 348 | 1168 | 1236.5
0.25 | 322 | 1161 | 1231.5
0.26 | 280.5 | 1161.5 | 1211.5
0.27 | 261.5 | 1148.5 | 1212.5
0.28 | 241.5 | 1143.5 | 1216
0.29 | 247 | 1154 | 1208
0.3 | 253.5 | 1145.5 | 1200.5
0.31 | 221.5 | 1125.5 | 1178.5
0.32 | 187.5 | 1121.5 | 1170.5
0.33 | 179.5 | 1100.5 | 1162.5
0.34 | 185.5 | 1088 | 1152.5
0.35 | 184.5 | 1087 | 1130.5
0.36 | 154 | 1068.5 | 1114.5
0.37 | 118 | 1051.5 | 1107.5
0.38 | 136 | 1017 | 1086
0.39 | 152.5 | 1002 | 1072
0.4 | 136 | 997 | 1042.5
0.41 | 109.5 | 972.5 | 1026
0.42 | 84 | 943.5 | 1017
0.43 | 103 | 912 | 980
0.44 | 121.5 | 896.5 | 953.5
0.45 | 104.5 | 878 | 955
0.46 | 75 | 840 | 940
0.47 | 68 | 803 | 885
0.48 | 76 | 783 | 875
0.49 | 94.5 | 765.5 | 860
0.5 | 117 | 754 | 820