## IDS-VDS Characteristic (mA-mm)
VGS (V) | VDS = 0.100 V | VDS = 0.500 V | VDS = 0.900 V
-0.75 | 0.0006153 | 0.0031108 | 0.011631
-0.74 | 0.0005828 | 0.0029579 | 0.01123
-0.73 | 0.0005575 | 0.0028825 | 0.010885
-0.72 | 0.0005254 | 0.0027418 | 0.01052
-0.71 | 0.0005015 | 0.0026308 | 0.010199
-0.7 | 0.00047284 | 0.0025253 | 0.009893
-0.69 | 0.00045222 | 0.0024318 | 0.009552
-0.68 | 0.00042473 | 0.0023237 | 0.0092
-0.67 | 0.00040424 | 0.0022449 | 0.00888
-0.66 | 0.00038522 | 0.0021434 | 0.008625
-0.65 | 0.00036801 | 0.0020541 | 0.008327
-0.64 | 0.00034798 | 0.0019644 | 0.008076
-0.63 | 0.0003339 | 0.001882 | 0.007729
-0.62 | 0.00031575 | 0.0018128 | 0.007441
-0.61 | 0.00030167 | 0.001737 | 0.007221
-0.6 | 0.00028681 | 0.0016542 | 0.006955
-0.59 | 0.0002704 | 0.0015907 | 0.006713
-0.58 | 0.00025771 | 0.0015188 | 0.00649
-0.57 | 0.00024351 | 0.0014668 | 0.006265
-0.56 | 0.00023181 | 0.0014099 | 0.006039
-0.55 | 0.00022085 | 0.0013422 | 0.005821
-0.54 | 0.0002086 | 0.0012858 | 0.005633
-0.53 | 0.00019768 | 0.0012317 | 0.005402
-0.52 | 0.00018856 | 0.0011866 | 0.005227
-0.51 | 0.00017952 | 0.0011345 | 0.005077
-0.5 | 0.0001714 | 0.0010902 | 0.0049188
-0.49 | 0.00016348 | 0.0010523 | 0.0047262
-0.48 | 0.00015619 | 0.0010107 | 0.0045803
-0.47 | 0.00015112 | 0.0009743 | 0.004444
-0.46 | 0.00014717 | 0.0009531 | 0.004323
-0.45 | 0.00014426 | 0.0009372 | 0.004222
-0.44 | 0.00014477 | 0.0009278 | 0.004153
-0.43 | 0.00014748 | 0.0009223 | 0.0041342
-0.42 | 0.0001547 | 0.000933 | 0.0041584
-0.41 | 0.00016606 | 0.000965 | 0.0042906
-0.4 | 0.00018627 | 0.0010216 | 0.0044891
-0.39 | 0.00021572 | 0.0011154 | 0.0047778
-0.38 | 0.00025871 | 0.0012605 | 0.0052495
-0.37 | 0.00032095 | 0.0014645 | 0.006029
-0.36 | 0.00040829 | 0.0017689 | 0.007103
-0.35 | 0.00052954 | 0.002192 | 0.008649
-0.34 | 0.0007497 | 0.0027973 | 0.010928
-0.33 | 0.0010017 | 0.0036409 | 0.014166
-0.32 | 0.0013504 | 0.0048208 | 0.018605
-0.31 | 0.0018338 | 0.006653 | 0.024873
-0.3 | 0.0025009 | 0.008986 | 0.033895
-0.29 | 0.0034274 | 0.012236 | 0.046163
-0.28 | 0.0046946 | 0.016637 | 0.06355
-0.27 | 0.006747 | 0.022953 | 0.08783
-0.26 | 0.009232 | 0.031428 | 0.11987
-0.25 | 0.012666 | 0.043253 | 0.16435
-0.24 | 0.017351 | 0.06041 | 0.22539
-0.23 | 0.023728 | 0.08232 | 0.30953
-0.22 | 0.032603 | 0.11196 | 0.42258
-0.21 | 0.044523 | 0.15238 | 0.5744
-0.2 | 0.06253 | 0.2071 | 0.7792
-0.19 | 0.08462 | 0.2818 | 1.0545
-0.18 | 0.11582 | 0.38248 | 1.4162
-0.17 | 0.15676 | 0.51454 | 1.8966
-0.16 | 0.21198 | 0.6938 | 2.5217
-0.15 | 0.28585 | 0.93 | 3.324
-0.14 | 0.3861 | 1.2369 | 4.3476
-0.13 | 0.51851 | 1.6429 | 5.6476
-0.12 | 0.6954 | 2.1673 | 7.277
-0.11 | 0.9266 | 2.8487 | 9.222
-0.1 | 1.2306 | 3.7076 | 11.537
-0.09 | 1.6311 | 4.8188 | 14.406
-0.08 | 2.1369 | 6.176 | 17.659
-0.07 | 2.7936 | 7.868 | 21.428
-0.06 | 3.6166 | 9.911 | 25.727
-0.05 | 4.6471 | 12.395 | 30.599
-0.04 | 5.87 | 15.305 | 37.091
-0.03 | 7.385 | 18.699 | 42.659
-0.02 | 9.234 | 22.601 | 48.053
-0.01 | 11.373 | 27.028 | 54.88
0 | 13.879 | 31.967 | 62.44
0.01 | 16.709 | 37.449 | 70.09
0.02 | 19.916 | 43.441 | 78.32
0.03 | 23.481 | 50.006 | 87.03
0.04 | 27.34 | 56.94 | 96.03
0.05 | 31.551 | 64.35 | 105.48
0.06 | 35.91 | 72.26 | 115.08
0.07 | 40.623 | 80.57 | 125.23
0.08 | 45.455 | 89.13 | 135.57
0.09 | 50.438 | 98.08 | 146.05
0.1 | 55.524 | 107.27 | 156.73
0.11 | 60.39 | 116.91 | 167.85
0.12 | 65.65 | 126.69 | 179.1
0.13 | 70.83 | 136.79 | 190.48
0.14 | 75.82 | 147.03 | 202.02
0.15 | 80.73 | 157.49 | 213.46
0.16 | 85.53 | 168.24 | 225.36
0.17 | 90.12 | 178.86 | 237.16
0.18 | 94.62 | 189.86 | 249.1
0.19 | 98.96 | 200.88 | 261.11
0.2 | 103.15 | 211.98 | 273.04
0.21 | 107.1 | 223.24 | 285.31
0.22 | 110.88 | 234.52 | 297.4
0.23 | 114.29 | 245.84 | 309.52
0.24 | 117.67 | 257.23 | 321.52
0.25 | 120.94 | 268.66 | 333.79
0.26 | 123.9 | 279.9 | 345.85
0.27 | 126.89 | 291.33 | 357.81
0.28 | 129.41 | 302.64 | 369.82
0.29 | 131.83 | 313.93 | 381.62
0.3 | 134.24 | 325.42 | 393.7
0.31 | 136.63 | 336.33 | 405.45
0.32 | 138.76 | 347.51 | 417.07
0.33 | 140.68 | 358.67 | 428.75
0.34 | 142.3 | 369.49 | 440.17
0.35 | 144.1 | 380.29 | 451.57
0.36 | 146.01 | 390.9 | 462.87
0.37 | 147.53 | 401.51 | 474.01
0.38 | 148.81 | 411.85 | 484.89
0.39 | 150.02 | 422.13 | 495.77
0.4 | 151.28 | 431.97 | 506.42
0.41 | 152.92 | 441.86 | 516.87
0.42 | 153.85 | 451.58 | 527.34
0.43 | 154.74 | 460.96 | 537.29
0.44 | 155.84 | 470.18 | 547.26
0.45 | 156.95 | 479.03 | 556.99
0.46 | 157.99 | 487.79 | 566.55
0.47 | 158.68 | 496.22 | 575.4
0.48 | 159.37 | 504.41 | 584.6
0.49 | 160.25 | 512.32 | 593.6
0.5 | 161.34 | 519.93 | 602.2

## Tranconductance (mS-mm)
VGS (V) | VDS = 0.100 V | VDS = 0.500 V | VDS = 0.900 V
-0.75 | -0.00325 | -0.01529 | -0.0401
-0.74 | -0.00289 | -0.011415 | -0.0373
-0.73 | -0.00287 | -0.010805 | -0.0355
-0.72 | -0.0028 | -0.012585 | -0.0343
-0.71 | -0.002628 | -0.010825 | -0.03135
-0.7 | -0.002464 | -0.00995 | -0.03235
-0.69 | -0.0024055 | -0.01008 | -0.03465
-0.68 | -0.002399 | -0.009345 | -0.0336
-0.67 | -0.0019755 | -0.009015 | -0.02875
-0.66 | -0.0018115 | -0.00954 | -0.02765
-0.65 | -0.001862 | -0.00895 | -0.02745
-0.64 | -0.0017055 | -0.008605 | -0.0299
-0.63 | -0.0016115 | -0.00758 | -0.03175
-0.62 | -0.0016115 | -0.00725 | -0.0254
-0.61 | -0.001447 | -0.00793 | -0.0243
-0.6 | -0.0015635 | -0.007315 | -0.0254
-0.59 | -0.001455 | -0.00677 | -0.02325
-0.58 | -0.0013445 | -0.006195 | -0.0224
-0.57 | -0.001295 | -0.005445 | -0.02255
-0.56 | -0.001133 | -0.00623 | -0.0222
-0.55 | -0.0011605 | -0.006205 | -0.0203
-0.54 | -0.0011585 | -0.005525 | -0.02095
-0.53 | -0.001002 | -0.00496 | -0.0203
-0.52 | -0.000908 | -0.00486 | -0.01625
-0.51 | -0.000858 | -0.00482 | -0.01541
-0.5 | -0.000802 | -0.00411 | -0.01754
-0.49 | -0.0007605 | -0.003975 | -0.016925
-0.48 | -0.000618 | -0.0039 | -0.01411
-0.47 | -0.000451 | -0.00288 | -0.012865
-0.46 | -0.000343 | -0.001855 | -0.0111
-0.45 | -0.00012 | -0.001265 | -0.0085
-0.44 | 0.000161 | -0.000745 | -0.00439
-0.43 | 0.0004965 | 0.00026 | 0.00027
-0.42 | 0.000929 | 0.002135 | 0.00782
-0.41 | 0.0015785 | 0.00443 | 0.016535
-0.4 | 0.002483 | 0.00752 | 0.02436
-0.39 | 0.003622 | 0.011945 | 0.03802
-0.38 | 0.0052615 | 0.017455 | 0.06256
-0.37 | 0.007479 | 0.02542 | 0.092675
-0.36 | 0.0104295 | 0.036375 | 0.131
-0.35 | 0.0170705 | 0.05142 | 0.19125
-0.34 | 0.023608 | 0.072445 | 0.27585
-0.33 | 0.030035 | 0.101175 | 0.38385
-0.32 | 0.041605 | 0.150605 | 0.53535
-0.31 | 0.057525 | 0.20826 | 0.7645
-0.3 | 0.07968 | 0.27915 | 1.0645
-0.29 | 0.109685 | 0.38255 | 1.48275
-0.28 | 0.16598 | 0.53585 | 2.08335
-0.27 | 0.22687 | 0.73955 | 2.816
-0.26 | 0.29595 | 1.015 | 3.826
-0.25 | 0.40595 | 1.4491 | 5.276
-0.24 | 0.5531 | 1.95335 | 7.259
-0.23 | 0.7626 | 2.5775 | 9.8595
-0.22 | 1.03975 | 3.503 | 13.2435
-0.21 | 1.49635 | 4.757 | 17.831
-0.2 | 2.00485 | 6.471 | 24.005
-0.19 | 2.6645 | 8.769 | 31.85
-0.18 | 3.607 | 11.637 | 42.105
-0.17 | 4.808 | 15.566 | 55.275
-0.16 | 6.4545 | 20.773 | 71.37
-0.15 | 8.706 | 27.155 | 91.295
-0.14 | 11.633 | 35.645 | 116.18
-0.13 | 15.465 | 46.52 | 146.47
-0.12 | 20.4045 | 60.29 | 178.72
-0.11 | 26.76 | 77.015 | 213
-0.1 | 35.225 | 98.505 | 259.2
-0.09 | 45.315 | 123.42 | 306.1
-0.08 | 58.125 | 152.46 | 351.1
-0.07 | 73.985 | 186.75 | 403.4
-0.06 | 92.675 | 226.35 | 458.55
-0.05 | 112.67 | 269.7 | 568.2
-0.04 | 136.895 | 315.2 | 603
-0.03 | 168.2 | 364.8 | 548.1
-0.02 | 199.4 | 416.45 | 611.05
-0.01 | 232.25 | 468.3 | 719.35
0 | 266.8 | 521.05 | 760.5
0.01 | 301.85 | 573.7 | 794
0.02 | 338.6 | 627.85 | 847
0.03 | 371.2 | 674.95 | 885.5
0.04 | 403.5 | 717.2 | 922.5
0.05 | 428.5 | 766 | 952.5
0.06 | 453.6 | 811 | 987.5
0.07 | 477.25 | 843.5 | 1024.5
0.08 | 490.75 | 875.5 | 1041
0.09 | 503.45 | 907 | 1058
0.1 | 497.6 | 941.5 | 1090
0.11 | 506.3 | 971 | 1118.5
0.12 | 522 | 994 | 1131.5
0.13 | 508.5 | 1017 | 1146
0.14 | 495 | 1035 | 1149
0.15 | 485.5 | 1060.5 | 1167
0.16 | 469.5 | 1068.5 | 1185
0.17 | 454.5 | 1081 | 1187
0.18 | 442 | 1101 | 1197.5
0.19 | 426.5 | 1106 | 1197
0.2 | 407 | 1118 | 1210
0.21 | 386.5 | 1127 | 1218
0.22 | 359.5 | 1130 | 1210.5
0.23 | 339.5 | 1135.5 | 1206
0.24 | 332.5 | 1141 | 1213.5
0.25 | 311.5 | 1133.5 | 1216.5
0.26 | 297.5 | 1133.5 | 1201
0.27 | 275.5 | 1137 | 1198.5
0.28 | 247 | 1130 | 1190.5
0.29 | 241.5 | 1139 | 1194
0.3 | 240 | 1120 | 1191.5
0.31 | 226 | 1104.5 | 1168.5
0.32 | 202.5 | 1117 | 1165
0.33 | 177 | 1099 | 1155
0.34 | 171 | 1081 | 1141
0.35 | 185.5 | 1070.5 | 1135
0.36 | 171.5 | 1061 | 1122
0.37 | 140 | 1047.5 | 1101
0.38 | 124.5 | 1031 | 1088
0.39 | 123.5 | 1006 | 1076.5
0.4 | 145 | 986.5 | 1055
0.41 | 128.5 | 980.5 | 1046
0.42 | 91 | 955 | 1021
0.43 | 99.5 | 930 | 996
0.44 | 110.5 | 903.5 | 985
0.45 | 107.5 | 880.5 | 964.5
0.46 | 86.5 | 859.5 | 920.5
0.47 | 69 | 831 | 902.5
0.48 | 78.5 | 805 | 910
0.49 | 98.5 | 776 | 880
0.5 | 109 | 761 | 860