## IDS-VDS Characteristic (mA-mm)
VGS (V) | VDS = 0.100 V | VDS = 0.500 V | VDS = 0.900 V
-0.75 | 0.0005558 | 0.002852 | 0.010744
-0.74 | 0.0005293 | 0.0027172 | 0.010376
-0.73 | 0.0005035 | 0.0026096 | 0.010039
-0.72 | 0.00048146 | 0.0025202 | 0.009749
-0.71 | 0.00045279 | 0.0024018 | 0.009402
-0.7 | 0.00043341 | 0.0023013 | 0.009104
-0.69 | 0.00041372 | 0.0022189 | 0.008774
-0.68 | 0.00039441 | 0.0021303 | 0.008515
-0.67 | 0.00037153 | 0.0020432 | 0.008184
-0.66 | 0.00035348 | 0.0019663 | 0.007926
-0.65 | 0.00033719 | 0.0018861 | 0.007643
-0.64 | 0.00032047 | 0.0018026 | 0.007391
-0.63 | 0.00030578 | 0.0017298 | 0.007129
-0.62 | 0.00028758 | 0.0016649 | 0.006918
-0.61 | 0.00027494 | 0.0015848 | 0.006644
-0.6 | 0.00026035 | 0.0015274 | 0.006422
-0.59 | 0.00024736 | 0.0014666 | 0.006178
-0.58 | 0.00023443 | 0.0013997 | 0.005984
-0.57 | 0.00022288 | 0.0013383 | 0.005731
-0.56 | 0.00021173 | 0.0012862 | 0.005561
-0.55 | 0.00019942 | 0.0012279 | 0.005351
-0.54 | 0.0001895 | 0.0011756 | 0.00514
-0.53 | 0.00018141 | 0.0011357 | 0.0050032
-0.52 | 0.00017273 | 0.0010919 | 0.0048095
-0.51 | 0.000164 | 0.0010395 | 0.0046503
-0.5 | 0.00015774 | 0.0010081 | 0.0044634
-0.49 | 0.00015115 | 0.0009701 | 0.0043133
-0.48 | 0.00014415 | 0.0009402 | 0.0041934
-0.47 | 0.00014023 | 0.0008993 | 0.0041013
-0.46 | 0.00013578 | 0.000877 | 0.0039883
-0.45 | 0.0001346 | 0.000867 | 0.0039182
-0.44 | 0.00013506 | 0.0008572 | 0.0038542
-0.43 | 0.00013891 | 0.0008546 | 0.0038715
-0.42 | 0.0001479 | 0.0008783 | 0.0038976
-0.41 | 0.00016111 | 0.0009138 | 0.0040187
-0.4 | 0.00018331 | 0.0009775 | 0.0042136
-0.39 | 0.00021451 | 0.0010808 | 0.0045351
-0.38 | 0.00026035 | 0.0012371 | 0.0050811
-0.37 | 0.00032644 | 0.0014601 | 0.005941
-0.36 | 0.00041756 | 0.0017819 | 0.007079
-0.35 | 0.00054844 | 0.0022361 | 0.008763
-0.34 | 0.0007765 | 0.0028758 | 0.011106
-0.33 | 0.0010411 | 0.0037622 | 0.014501
-0.32 | 0.0014065 | 0.0050342 | 0.019314
-0.31 | 0.0019169 | 0.006966 | 0.025972
-0.3 | 0.0026238 | 0.009413 | 0.0352
-0.29 | 0.0035913 | 0.012762 | 0.048275
-0.28 | 0.004913 | 0.017448 | 0.06661
-0.27 | 0.007108 | 0.02395 | 0.09109
-0.26 | 0.009715 | 0.032932 | 0.12542
-0.25 | 0.013297 | 0.04512 | 0.17246
-0.24 | 0.018114 | 0.06289 | 0.23584
-0.23 | 0.024909 | 0.08602 | 0.32404
-0.22 | 0.034009 | 0.11657 | 0.43953
-0.21 | 0.046559 | 0.15895 | 0.5977
-0.2 | 0.06499 | 0.21693 | 0.8143
-0.19 | 0.08849 | 0.29312 | 1.1019
-0.18 | 0.12028 | 0.39882 | 1.4755
-0.17 | 0.16328 | 0.53668 | 1.9712
-0.16 | 0.22001 | 0.7238 | 2.6154
-0.15 | 0.29749 | 0.9659 | 3.4488
-0.14 | 0.40074 | 1.2893 | 4.5104
-0.13 | 0.53709 | 1.7108 | 5.882
-0.12 | 0.7217 | 2.2561 | 7.489
-0.11 | 0.9591 | 2.9658 | 9.52
-0.1 | 1.2755 | 3.8424 | 11.935
-0.09 | 1.6862 | 4.9888 | 14.822
-0.08 | 2.2127 | 6.399 | 18.14
-0.07 | 2.8833 | 8.137 | 21.906
-0.06 | 3.7218 | 10.203 | 26.239
-0.05 | 4.7736 | 12.742 | 31.216
-0.04 | 6.036 | 15.765 | 36.572
-0.03 | 7.581 | 19.137 | 42.407
-0.02 | 9.434 | 23.137 | 48.821
-0.01 | 11.64 | 27.581 | 55.757
0 | 14.192 | 32.687 | 63.32
0.01 | 17.058 | 38.241 | 71.08
0.02 | 20.228 | 44.267 | 79.38
0.03 | 23.833 | 50.884 | 88.09
0.04 | 27.711 | 57.89 | 97.15
0.05 | 31.953 | 65.31 | 106.55
0.06 | 36.424 | 73.25 | 116.25
0.07 | 41.133 | 81.56 | 126.47
0.08 | 45.981 | 90.23 | 136.65
0.09 | 50.919 | 99.28 | 147.3
0.1 | 56.001 | 108.46 | 158.19
0.11 | 60.88 | 118.08 | 169.18
0.12 | 66.14 | 128.09 | 180.58
0.13 | 71.33 | 138.17 | 191.81
0.14 | 76.38 | 148.5 | 203.42
0.15 | 81.26 | 158.83 | 215.14
0.16 | 86 | 169.7 | 226.92
0.17 | 90.54 | 180.46 | 238.71
0.18 | 95.01 | 191.42 | 250.69
0.19 | 99.32 | 202.37 | 262.7
0.2 | 103.58 | 213.52 | 274.82
0.21 | 107.59 | 224.99 | 287.05
0.22 | 111.24 | 236.25 | 298.98
0.23 | 114.48 | 247.56 | 311.26
0.24 | 117.91 | 258.8 | 323.32
0.25 | 121.38 | 270.3 | 335.55
0.26 | 124.4 | 281.71 | 347.74
0.27 | 127.17 | 293.09 | 359.48
0.28 | 129.61 | 304.49 | 371.63
0.29 | 131.9 | 315.67 | 383.52
0.3 | 134.44 | 327.09 | 395.49
0.31 | 136.73 | 338.23 | 407.3
0.32 | 139 | 349.34 | 418.96
0.33 | 140.82 | 360.42 | 430.61
0.34 | 142.47 | 371.37 | 442.16
0.35 | 144.18 | 382.12 | 453.45
0.36 | 146.13 | 392.73 | 464.65
0.37 | 147.67 | 403.31 | 475.92
0.38 | 148.83 | 413.68 | 486.86
0.39 | 150.14 | 423.95 | 497.61
0.4 | 151.55 | 433.85 | 508.35
0.41 | 152.98 | 443.56 | 518.61
0.42 | 154.01 | 453.35 | 529.1
0.43 | 154.68 | 462.74 | 539.22
0.44 | 155.94 | 471.89 | 549.12
0.45 | 156.95 | 480.79 | 558.9
0.46 | 158.03 | 489.44 | 568.41
0.47 | 158.81 | 497.94 | 577.4
0.48 | 159.21 | 506.08 | 586.6
0.49 | 160.23 | 513.93 | 595.6
0.5 | 161.39 | 521.46 | 603.9

## Tranconductance (mS-mm)
VGS (V) | VDS = 0.100 V | VDS = 0.500 V | VDS = 0.900 V
-0.75 | -0.00265 | -0.01348 | -0.0368
-0.74 | -0.002615 | -0.01212 | -0.03525
-0.73 | -0.002392 | -0.00985 | -0.03135
-0.72 | -0.0025355 | -0.01039 | -0.03185
-0.71 | -0.0024025 | -0.010945 | -0.03225
-0.7 | -0.0019535 | -0.009145 | -0.0314
-0.69 | -0.00195 | -0.00855 | -0.02945
-0.68 | -0.0021095 | -0.008785 | -0.0295
-0.67 | -0.0020465 | -0.0082 | -0.02945
-0.66 | -0.001717 | -0.007855 | -0.02705
-0.65 | -0.0016505 | -0.008185 | -0.02675
-0.64 | -0.0015705 | -0.007815 | -0.0257
-0.63 | -0.0016445 | -0.006885 | -0.02365
-0.62 | -0.001542 | -0.00725 | -0.02425
-0.61 | -0.0013615 | -0.006875 | -0.0248
-0.6 | -0.001379 | -0.00591 | -0.0233
-0.59 | -0.001296 | -0.006385 | -0.0219
-0.58 | -0.001224 | -0.006415 | -0.02235
-0.57 | -0.001135 | -0.005675 | -0.02115
-0.56 | -0.001173 | -0.00552 | -0.019
-0.55 | -0.0011115 | -0.00553 | -0.02105
-0.54 | -0.0009005 | -0.00461 | -0.01739
-0.53 | -0.0008385 | -0.004185 | -0.016525
-0.52 | -0.0008705 | -0.00481 | -0.017645
-0.51 | -0.0007495 | -0.00419 | -0.017305
-0.5 | -0.0006425 | -0.00347 | -0.01685
-0.49 | -0.0006795 | -0.003395 | -0.0135
-0.48 | -0.000546 | -0.00354 | -0.0106
-0.47 | -0.0004185 | -0.00316 | -0.010255
-0.46 | -0.0002815 | -0.001615 | -0.009155
-0.45 | -3.6e-05 | -0.00099 | -0.006705
-0.44 | 0.0002155 | -0.00062 | -0.002335
-0.43 | 0.000642 | 0.001055 | 0.00217
-0.42 | 0.00111 | 0.00296 | 0.00736
-0.41 | 0.0017705 | 0.00496 | 0.0158
-0.4 | 0.00267 | 0.00835 | 0.02582
-0.39 | 0.003852 | 0.01298 | 0.043375
-0.38 | 0.0055965 | 0.018965 | 0.070295
-0.37 | 0.0078605 | 0.02724 | 0.099895
-0.36 | 0.0111 | 0.0388 | 0.1411
-0.35 | 0.017947 | 0.054695 | 0.20135
-0.34 | 0.024633 | 0.076305 | 0.2869
-0.33 | 0.0315 | 0.10792 | 0.4104
-0.32 | 0.04379 | 0.16019 | 0.57355
-0.31 | 0.060865 | 0.21894 | 0.7943
-0.3 | 0.08372 | 0.2898 | 1.11515
-0.29 | 0.11446 | 0.40175 | 1.5705
-0.28 | 0.175835 | 0.5594 | 2.14075
-0.27 | 0.2401 | 0.7742 | 2.9405
-0.26 | 0.30945 | 1.0585 | 4.0685
-0.25 | 0.41995 | 1.4979 | 5.521
-0.24 | 0.5806 | 2.045 | 7.579
-0.23 | 0.79475 | 2.684 | 10.1845
-0.22 | 1.0825 | 3.6465 | 13.683
-0.21 | 1.54905 | 5.018 | 18.7385
-0.2 | 2.09655 | 6.7085 | 25.21
-0.19 | 2.7645 | 9.0945 | 33.06
-0.18 | 3.7395 | 12.178 | 43.465
-0.17 | 4.9865 | 16.249 | 56.995
-0.16 | 6.7105 | 21.461 | 73.88
-0.15 | 9.0365 | 28.275 | 94.75
-0.14 | 11.98 | 37.245 | 121.66
-0.13 | 16.048 | 48.34 | 148.93
-0.12 | 21.1005 | 62.75 | 181.9
-0.11 | 27.69 | 79.315 | 222.3
-0.1 | 36.355 | 101.15 | 265.1
-0.09 | 46.86 | 127.83 | 310.25
-0.08 | 59.855 | 157.41 | 354.2
-0.07 | 75.455 | 190.2 | 404.95
-0.06 | 94.515 | 230.25 | 465.5
-0.05 | 115.71 | 278.1 | 516.65
-0.04 | 140.37 | 319.75 | 559.55
-0.03 | 169.9 | 368.6 | 612.45
-0.02 | 202.95 | 422.2 | 667.5
-0.01 | 237.9 | 477.5 | 724.95
0 | 270.9 | 533 | 766.15
0.01 | 301.8 | 579 | 803
0.02 | 338.75 | 632.15 | 850.5
0.03 | 374.15 | 681.15 | 888.5
0.04 | 406 | 721.3 | 923
0.05 | 435.65 | 768 | 955
0.06 | 459 | 812.5 | 996
0.07 | 477.85 | 849 | 1020
0.08 | 489.3 | 886 | 1041.5
0.09 | 501 | 911.5 | 1077
0.1 | 498.05 | 940 | 1094
0.11 | 506.95 | 981.5 | 1119.5
0.12 | 522.5 | 1004.5 | 1131.5
0.13 | 512 | 1020.5 | 1142
0.14 | 496.5 | 1033 | 1166.5
0.15 | 481 | 1060 | 1175
0.16 | 464 | 1081.5 | 1178.5
0.17 | 450.5 | 1086 | 1188.5
0.18 | 439 | 1095.5 | 1199.5
0.19 | 428.5 | 1105 | 1206.5
0.2 | 413.5 | 1131 | 1217.5
0.21 | 383 | 1136.5 | 1208
0.22 | 344.5 | 1128.5 | 1210.5
0.23 | 333.5 | 1127.5 | 1217
0.24 | 345 | 1137 | 1214.5
0.25 | 324.5 | 1145.5 | 1221
0.26 | 289.5 | 1139.5 | 1196.5
0.27 | 260.5 | 1139 | 1194.5
0.28 | 236.5 | 1129 | 1202
0.29 | 241.5 | 1130 | 1193
0.3 | 241.5 | 1128 | 1189
0.31 | 228 | 1112.5 | 1173.5
0.32 | 204.5 | 1109.5 | 1165.5
0.33 | 173.5 | 1101.5 | 1160
0.34 | 168 | 1085 | 1142
0.35 | 183 | 1068 | 1124.5
0.36 | 174.5 | 1059.5 | 1123.5
0.37 | 135 | 1047.5 | 1110.5
0.38 | 123.5 | 1032 | 1084.5
0.39 | 136 | 1008.5 | 1074.5
0.4 | 142 | 980.5 | 1050
0.41 | 123 | 975 | 1037.5
0.42 | 85 | 959 | 1030.5
0.43 | 96.5 | 927 | 1001
0.44 | 113.5 | 902.5 | 984
0.45 | 104.5 | 877.5 | 964.5
0.46 | 93 | 857.5 | 925
0.47 | 59 | 832 | 909.5
0.48 | 71 | 799.5 | 910
0.49 | 109 | 769 | 865
0.5 | 116 | 753 | 830