## IDS-VDS Characteristic (mA-mm)
VGS (V) | VDS = 0.100 V | VDS = 0.500 V | VDS = 0.900 V
-0.75 | 0.0006144 | 0.0028642 | 0.010162
-0.74 | 0.0005861 | 0.0027353 | 0.009852
-0.73 | 0.0005547 | 0.0026196 | 0.009572
-0.72 | 0.0005321 | 0.0025083 | 0.009322
-0.71 | 0.000501 | 0.0024225 | 0.00893
-0.7 | 0.00048224 | 0.0023338 | 0.00866
-0.69 | 0.00045839 | 0.0022597 | 0.008404
-0.68 | 0.00043246 | 0.0021681 | 0.008109
-0.67 | 0.00041223 | 0.0020815 | 0.00783
-0.66 | 0.00039229 | 0.0019949 | 0.007591
-0.65 | 0.00037612 | 0.0019155 | 0.007363
-0.64 | 0.00035488 | 0.0018378 | 0.007122
-0.63 | 0.00033896 | 0.0017679 | 0.00684
-0.62 | 0.00032188 | 0.0017022 | 0.006613
-0.61 | 0.00030776 | 0.0016247 | 0.006419
-0.6 | 0.0002913 | 0.0015564 | 0.006197
-0.59 | 0.00027766 | 0.0014997 | 0.005973
-0.58 | 0.00026455 | 0.0014445 | 0.005738
-0.57 | 0.00025288 | 0.0013876 | 0.00557
-0.56 | 0.00023913 | 0.0013207 | 0.005426
-0.55 | 0.00022691 | 0.0012746 | 0.005195
-0.54 | 0.00021755 | 0.0012164 | 0.005052
-0.53 | 0.00020675 | 0.0011719 | 0.0048525
-0.52 | 0.00019685 | 0.0011335 | 0.0046875
-0.51 | 0.00018561 | 0.0010832 | 0.0045429
-0.5 | 0.00017852 | 0.0010488 | 0.0043947
-0.49 | 0.00017003 | 0.0010127 | 0.0042611
-0.48 | 0.0001641 | 0.000975 | 0.0041418
-0.47 | 0.00015873 | 0.0009456 | 0.004016
-0.46 | 0.00015534 | 0.0009245 | 0.0039484
-0.45 | 0.0001527 | 0.0009168 | 0.0038834
-0.44 | 0.00015286 | 0.0009038 | 0.003862
-0.43 | 0.00015659 | 0.0009089 | 0.0038659
-0.42 | 0.00016415 | 0.0009326 | 0.0039146
-0.41 | 0.00017823 | 0.0009722 | 0.0040547
-0.4 | 0.00020112 | 0.0010455 | 0.0042907
-0.39 | 0.0002338 | 0.0011511 | 0.0046569
-0.38 | 0.00028258 | 0.0013154 | 0.0052644
-0.37 | 0.00035127 | 0.0015538 | 0.006199
-0.36 | 0.00044904 | 0.0018941 | 0.007441
-0.35 | 0.0005972 | 0.0023791 | 0.009222
-0.34 | 0.0007921 | 0.0030732 | 0.011761
-0.33 | 0.0010619 | 0.00402 | 0.015368
-0.32 | 0.0014264 | 0.0053443 | 0.020419
-0.31 | 0.0019459 | 0.007371 | 0.027643
-0.3 | 0.0026652 | 0.009977 | 0.037494
-0.29 | 0.0036562 | 0.013572 | 0.051293
-0.28 | 0.0049977 | 0.018535 | 0.07086
-0.27 | 0.007292 | 0.025448 | 0.09681
-0.26 | 0.009976 | 0.034676 | 0.1335
-0.25 | 0.013687 | 0.047732 | 0.1825
-0.24 | 0.018663 | 0.0665 | 0.2504
-0.23 | 0.025608 | 0.09082 | 0.34408
-0.22 | 0.034973 | 0.12326 | 0.46643
-0.21 | 0.047767 | 0.16791 | 0.6328
-0.2 | 0.06726 | 0.22854 | 0.8591
-0.19 | 0.09142 | 0.31069 | 1.1561
-0.18 | 0.1241 | 0.42186 | 1.5521
-0.17 | 0.16853 | 0.56542 | 2.0841
-0.16 | 0.22786 | 0.763 | 2.74
-0.15 | 0.30677 | 1.0156 | 3.604
-0.14 | 0.41356 | 1.3585 | 4.7047
-0.13 | 0.55425 | 1.7912 | 6.1
-0.12 | 0.7445 | 2.368 | 7.786
-0.11 | 0.9919 | 3.0984 | 9.893
-0.1 | 1.3119 | 4.0108 | 12.336
-0.09 | 1.7385 | 5.2075 | 15.261
-0.08 | 2.279 | 6.66 | 18.718
-0.07 | 2.9696 | 8.442 | 22.544
-0.06 | 3.8416 | 10.588 | 26.987
-0.05 | 4.9055 | 13.181 | 31.944
-0.04 | 6.196 | 16.224 | 37.381
-0.03 | 7.798 | 19.761 | 43.328
-0.02 | 9.679 | 23.78 | 49.77
-0.01 | 11.879 | 28.272 | 56.81
0 | 14.476 | 33.491 | 64.32
0.01 | 17.39 | 39.072 | 72.22
0.02 | 20.634 | 45.146 | 80.43
0.03 | 24.301 | 51.853 | 89.21
0.04 | 28.15 | 58.85 | 98.27
0.05 | 32.372 | 66.26 | 107.71
0.06 | 36.846 | 74.23 | 117.53
0.07 | 41.601 | 82.58 | 127.63
0.08 | 46.457 | 91.22 | 137.74
0.09 | 51.42 | 100.18 | 148.43
0.1 | 56.447 | 109.34 | 159.2
0.11 | 61.43 | 118.96 | 170.32
0.12 | 66.52 | 128.93 | 181.54
0.13 | 71.57 | 138.92 | 192.69
0.14 | 76.6 | 149.31 | 204.29
0.15 | 81.53 | 159.61 | 215.84
0.16 | 86.26 | 170.29 | 227.67
0.17 | 90.8 | 181.07 | 239.49
0.18 | 95.04 | 191.91 | 251.23
0.19 | 99.31 | 202.86 | 263.17
0.2 | 103.55 | 213.95 | 275.15
0.21 | 107.45 | 225.24 | 287.37
0.22 | 111.1 | 236.42 | 299.26
0.23 | 114.44 | 247.67 | 311.36
0.24 | 117.59 | 258.78 | 323.37
0.25 | 120.8 | 270.35 | 335.54
0.26 | 123.82 | 281.58 | 347.59
0.27 | 126.67 | 292.89 | 359.37
0.28 | 129.25 | 304.21 | 371.35
0.29 | 131.52 | 315.15 | 383.23
0.3 | 133.76 | 326.54 | 395.11
0.31 | 136.05 | 337.65 | 406.85
0.32 | 138.15 | 348.65 | 418.31
0.33 | 140.19 | 359.68 | 430.01
0.34 | 141.9 | 370.39 | 441.42
0.35 | 143.34 | 381.08 | 452.74
0.36 | 145.08 | 391.69 | 463.79
0.37 | 146.77 | 402.19 | 474.95
0.38 | 147.85 | 412.4 | 485.85
0.39 | 149.23 | 422.53 | 496.66
0.4 | 150.4 | 432.41 | 507.13
0.41 | 151.76 | 442.1 | 517.43
0.42 | 152.94 | 451.83 | 527.86
0.43 | 153.81 | 461.02 | 537.98
0.44 | 154.65 | 470.15 | 547.72
0.45 | 155.76 | 478.9 | 557.46
0.46 | 156.87 | 487.59 | 566.9
0.47 | 157.53 | 496.03 | 575.8
0.48 | 158.39 | 504.06 | 585
0.49 | 159.03 | 511.81 | 594
0.5 | 160.05 | 519.4 | 602.3

## Tranconductance (mS-mm)
VGS (V) | VDS = 0.100 V | VDS = 0.500 V | VDS = 0.900 V
-0.75 | -0.00283 | -0.01289 | -0.031
-0.74 | -0.002985 | -0.01223 | -0.0295
-0.73 | -0.0027 | -0.01135 | -0.0265
-0.72 | -0.002685 | -0.009855 | -0.0321
-0.71 | -0.002493 | -0.008725 | -0.0331
-0.7 | -0.0021305 | -0.00814 | -0.0263
-0.69 | -0.002489 | -0.008285 | -0.02755
-0.68 | -0.002308 | -0.00891 | -0.0287
-0.67 | -0.0020085 | -0.00866 | -0.0259
-0.66 | -0.0018055 | -0.0083 | -0.02335
-0.65 | -0.0018705 | -0.007855 | -0.02345
-0.64 | -0.001858 | -0.00738 | -0.02615
-0.63 | -0.00165 | -0.00678 | -0.02545
-0.62 | -0.00156 | -0.00716 | -0.02105
-0.61 | -0.001529 | -0.00729 | -0.0208
-0.6 | -0.001505 | -0.00625 | -0.0223
-0.59 | -0.0013375 | -0.005595 | -0.02295
-0.58 | -0.001239 | -0.005605 | -0.02015
-0.57 | -0.001271 | -0.00619 | -0.0156
-0.56 | -0.0012985 | -0.00565 | -0.01875
-0.55 | -0.001079 | -0.005215 | -0.0187
-0.54 | -0.001008 | -0.005135 | -0.017125
-0.53 | -0.001035 | -0.004145 | -0.018225
-0.52 | -0.001057 | -0.004435 | -0.01548
-0.51 | -0.0009165 | -0.004235 | -0.01464
-0.5 | -0.000779 | -0.003525 | -0.01409
-0.49 | -0.000721 | -0.00369 | -0.012645
-0.48 | -0.000565 | -0.003355 | -0.012255
-0.47 | -0.000438 | -0.002525 | -0.00967
-0.46 | -0.0003015 | -0.00144 | -0.00663
-0.45 | -0.000124 | -0.001035 | -0.00432
-0.44 | 0.0001945 | -0.000395 | -0.000875
-0.43 | 0.0005645 | 0.00144 | 0.00263
-0.42 | 0.001082 | 0.003165 | 0.00944
-0.41 | 0.0018485 | 0.005645 | 0.018805
-0.4 | 0.0027785 | 0.008945 | 0.03011
-0.39 | 0.004073 | 0.013495 | 0.048685
-0.38 | 0.0058735 | 0.020135 | 0.077105
-0.37 | 0.008323 | 0.028935 | 0.10883
-0.36 | 0.0122965 | 0.041265 | 0.15115
-0.35 | 0.017153 | 0.058955 | 0.216
-0.34 | 0.023235 | 0.082045 | 0.3073
-0.33 | 0.031715 | 0.113555 | 0.4329
-0.32 | 0.0442 | 0.16755 | 0.61375
-0.31 | 0.06194 | 0.231635 | 0.85375
-0.3 | 0.085515 | 0.31005 | 1.1825
-0.29 | 0.116625 | 0.4279 | 1.6683
-0.28 | 0.18179 | 0.5938 | 2.27585
-0.27 | 0.248915 | 0.80705 | 3.132
-0.26 | 0.31975 | 1.1142 | 4.2845
-0.25 | 0.43435 | 1.5912 | 5.845
-0.24 | 0.59605 | 2.1544 | 8.079
-0.23 | 0.8155 | 2.838 | 10.8015
-0.22 | 1.10795 | 3.8545 | 14.436
-0.21 | 1.61435 | 5.264 | 19.6335
-0.2 | 2.18265 | 7.139 | 26.165
-0.19 | 2.842 | 9.666 | 34.65
-0.18 | 3.8555 | 12.7365 | 46.4
-0.17 | 5.188 | 17.057 | 59.395
-0.16 | 6.912 | 22.509 | 75.995
-0.15 | 9.285 | 29.775 | 98.235
-0.14 | 12.374 | 38.78 | 124.8
-0.13 | 16.547 | 50.475 | 154.065
-0.12 | 21.8825 | 65.36 | 189.65
-0.11 | 28.37 | 82.14 | 227.5
-0.1 | 37.33 | 105.455 | 268.4
-0.09 | 48.355 | 132.46 | 319.1
-0.08 | 61.555 | 161.725 | 364.15
-0.07 | 78.13 | 196.4 | 413.45
-0.06 | 96.795 | 236.95 | 470
-0.05 | 117.72 | 281.8 | 519.7
-0.04 | 144.625 | 329 | 569.2
-0.03 | 174.15 | 377.8 | 619.45
-0.02 | 204.05 | 425.55 | 674.1
-0.01 | 239.85 | 485.55 | 727.5
0 | 275.55 | 540 | 770.5
0.01 | 307.9 | 582.75 | 805.5
0.02 | 345.55 | 639.05 | 849.5
0.03 | 375.8 | 685.2 | 892
0.04 | 403.55 | 720.35 | 925
0.05 | 434.8 | 769 | 963
0.06 | 461.45 | 816 | 996
0.07 | 480.55 | 849.5 | 1010.5
0.08 | 490.95 | 880 | 1040
0.09 | 499.5 | 906 | 1073
0.1 | 500.5 | 939 | 1094.5
0.11 | 503.65 | 979.5 | 1117
0.12 | 507 | 998 | 1118.5
0.13 | 504 | 1019 | 1137.5
0.14 | 498 | 1034.5 | 1157.5
0.15 | 483 | 1049 | 1169
0.16 | 463.5 | 1073 | 1182.5
0.17 | 439 | 1081 | 1178
0.18 | 425.5 | 1089.5 | 1184
0.19 | 425.5 | 1102 | 1196
0.2 | 407 | 1119 | 1210
0.21 | 377.5 | 1123.5 | 1205.5
0.22 | 349.5 | 1121.5 | 1199.5
0.23 | 324.5 | 1118 | 1205.5
0.24 | 318 | 1134 | 1209
0.25 | 311.5 | 1140 | 1211
0.26 | 293.5 | 1127 | 1191.5
0.27 | 271.5 | 1131.5 | 1188
0.28 | 242.5 | 1113 | 1193
0.29 | 225.5 | 1116.5 | 1188
0.3 | 226.5 | 1125 | 1181
0.31 | 219.5 | 1105.5 | 1160
0.32 | 207 | 1101.5 | 1158
0.33 | 187.5 | 1087 | 1155.5
0.34 | 157.5 | 1070 | 1136.5
0.35 | 159 | 1065 | 1118.5
0.36 | 171.5 | 1055.5 | 1110.5
0.37 | 138.5 | 1035.5 | 1103
0.38 | 123 | 1017 | 1085.5
0.39 | 127.5 | 1000.5 | 1064
0.4 | 126.5 | 978.5 | 1038.5
0.41 | 127 | 971 | 1036.5
0.42 | 102.5 | 946 | 1027.5
0.43 | 85.5 | 916 | 993
0.44 | 97.5 | 894 | 974
0.45 | 111 | 872 | 959
0.46 | 88.5 | 856.5 | 917
0.47 | 76 | 823.5 | 905
0.48 | 75 | 789 | 910
0.49 | 83 | 767 | 865
0.5 | 102 | 759 | 830