## IDS-VDS Characteristic (mA-mm)
VGS (V) | VDS = 0.100 V | VDS = 0.500 V | VDS = 0.900 V
-0.75 | 0.0006256 | 0.0031207 | 0.011762
-0.74 | 0.0005948 | 0.0029936 | 0.011354
-0.73 | 0.0005632 | 0.0028625 | 0.010915
-0.72 | 0.0005344 | 0.0027382 | 0.010547
-0.71 | 0.0005057 | 0.0026252 | 0.010249
-0.7 | 0.00047679 | 0.00254 | 0.009837
-0.69 | 0.00045508 | 0.0024158 | 0.009537
-0.68 | 0.00043266 | 0.002315 | 0.009221
-0.67 | 0.00041145 | 0.0022258 | 0.008903
-0.66 | 0.00039361 | 0.0021407 | 0.0086
-0.65 | 0.00037458 | 0.0020403 | 0.008318
-0.64 | 0.00035527 | 0.0019781 | 0.008011
-0.63 | 0.00033996 | 0.0018829 | 0.007721
-0.62 | 0.00031955 | 0.0018037 | 0.007483
-0.61 | 0.00030505 | 0.0017324 | 0.007233
-0.6 | 0.00029143 | 0.0016655 | 0.00701
-0.59 | 0.00027505 | 0.0015861 | 0.006712
-0.58 | 0.00026074 | 0.0015172 | 0.006462
-0.57 | 0.00024882 | 0.001454 | 0.006247
-0.56 | 0.0002354 | 0.0013891 | 0.006031
-0.55 | 0.00022412 | 0.0013441 | 0.005805
-0.54 | 0.00021342 | 0.0012932 | 0.005629
-0.53 | 0.00020235 | 0.0012396 | 0.005427
-0.52 | 0.00019214 | 0.0011764 | 0.005208
-0.51 | 0.00018284 | 0.0011241 | 0.005051
-0.5 | 0.00017299 | 0.0010862 | 0.0048827
-0.49 | 0.00016544 | 0.0010478 | 0.0047131
-0.48 | 0.00015955 | 0.0010104 | 0.0045662
-0.47 | 0.00015419 | 0.000974 | 0.0044157
-0.46 | 0.00015014 | 0.000951 | 0.0043289
-0.45 | 0.00014761 | 0.0009269 | 0.0042101
-0.44 | 0.00014755 | 0.0009098 | 0.0041609
-0.43 | 0.00015035 | 0.0009124 | 0.0041425
-0.42 | 0.00015763 | 0.0009228 | 0.0041466
-0.41 | 0.00016963 | 0.0009489 | 0.0042483
-0.4 | 0.0001893 | 0.001008 | 0.0044319
-0.39 | 0.00021913 | 0.001102 | 0.0047328
-0.38 | 0.00026234 | 0.0012431 | 0.0051895
-0.37 | 0.00032343 | 0.001451 | 0.005971
-0.36 | 0.00040942 | 0.0017505 | 0.007032
-0.35 | 0.0005335 | 0.0021814 | 0.008581
-0.34 | 0.0007527 | 0.0027917 | 0.010827
-0.33 | 0.0010037 | 0.0036181 | 0.013904
-0.32 | 0.0013529 | 0.0047999 | 0.018359
-0.31 | 0.0018338 | 0.006618 | 0.024612
-0.3 | 0.0025125 | 0.008905 | 0.033456
-0.29 | 0.0034483 | 0.012116 | 0.045734
-0.28 | 0.0047091 | 0.016546 | 0.06289
-0.27 | 0.006779 | 0.022714 | 0.08642
-0.26 | 0.009275 | 0.030977 | 0.11884
-0.25 | 0.012695 | 0.042825 | 0.16273
-0.24 | 0.017313 | 0.05904 | 0.22295
-0.23 | 0.023846 | 0.08085 | 0.30567
-0.22 | 0.032584 | 0.11017 | 0.41599
-0.21 | 0.044562 | 0.15065 | 0.56668
-0.2 | 0.06243 | 0.20536 | 0.7702
-0.19 | 0.08496 | 0.27842 | 1.0436
-0.18 | 0.11572 | 0.37852 | 1.4101
-0.17 | 0.15701 | 0.51196 | 1.8828
-0.16 | 0.21153 | 0.6894 | 2.4976
-0.15 | 0.28605 | 0.9257 | 3.2955
-0.14 | 0.38627 | 1.2313 | 4.3249
-0.13 | 0.5184 | 1.6379 | 5.6098
-0.12 | 0.695 | 2.1607 | 7.228
-0.11 | 0.9268 | 2.8323 | 9.186
-0.1 | 1.2346 | 3.6943 | 11.54
-0.09 | 1.6341 | 4.7784 | 14.363
-0.08 | 2.1466 | 6.148 | 17.576
-0.07 | 2.7974 | 7.824 | 21.334
-0.06 | 3.6198 | 9.873 | 25.607
-0.05 | 4.6438 | 12.354 | 30.411
-0.04 | 5.876 | 15.214 | 35.732
-0.03 | 7.395 | 18.598 | 41.515
-0.02 | 9.214 | 22.441 | 47.742
-0.01 | 11.388 | 26.916 | 54.575
0 | 13.883 | 31.788 | 62.09
0.01 | 16.727 | 37.318 | 69.8
0.02 | 19.872 | 43.331 | 77.88
0.03 | 23.455 | 49.753 | 86.58
0.04 | 27.288 | 56.866 | 95.49
0.05 | 31.477 | 64.12 | 104.92
0.06 | 35.906 | 71.93 | 114.6
0.07 | 40.57 | 80.27 | 124.71
0.08 | 45.421 | 88.8 | 135
0.09 | 50.32 | 97.79 | 145.31
0.1 | 55.409 | 106.97 | 156.21
0.11 | 60.27 | 116.41 | 167.14
0.12 | 65.46 | 126.37 | 178.43
0.13 | 70.63 | 136.39 | 189.68
0.14 | 75.68 | 146.61 | 201.14
0.15 | 80.59 | 157.11 | 212.82
0.16 | 85.34 | 167.63 | 224.6
0.17 | 89.87 | 178.48 | 236.4
0.18 | 94.32 | 189.33 | 248.11
0.19 | 98.68 | 200.3 | 260.15
0.2 | 102.86 | 211.4 | 272.2
0.21 | 106.89 | 222.6 | 284.44
0.22 | 110.54 | 233.92 | 296.54
0.23 | 113.86 | 245.22 | 308.46
0.24 | 117.19 | 256.54 | 320.58
0.25 | 120.62 | 267.88 | 332.77
0.26 | 123.66 | 279.32 | 344.87
0.27 | 126.49 | 290.63 | 356.85
0.28 | 129.02 | 301.91 | 368.8
0.29 | 131.24 | 313.2 | 380.75
0.3 | 133.74 | 324.35 | 392.69
0.31 | 135.96 | 335.7 | 404.52
0.32 | 138.24 | 346.73 | 416.08
0.33 | 140.19 | 357.81 | 427.85
0.34 | 141.9 | 368.61 | 439.33
0.35 | 143.46 | 379.34 | 450.66
0.36 | 145.35 | 390.09 | 462
0.37 | 147 | 400.64 | 473
0.38 | 148.21 | 410.99 | 484.09
0.39 | 149.57 | 421.03 | 494.86
0.4 | 150.78 | 431.14 | 505.54
0.41 | 152.18 | 441 | 516.03
0.42 | 153.36 | 450.69 | 526.41
0.43 | 154.13 | 460.13 | 536.58
0.44 | 155.21 | 469.12 | 546.53
0.45 | 156.17 | 478.16 | 556.32
0.46 | 157.24 | 487.02 | 565.84
0.47 | 158.19 | 495.47 | 575
0.48 | 158.8 | 503.6 | 584.4
0.49 | 159.48 | 511.45 | 593
0.5 | 160.54 | 519.22 | 601.9

## Tranconductance (mS-mm)
VGS (V) | VDS = 0.100 V | VDS = 0.500 V | VDS = 0.900 V
-0.75 | -0.00308 | -0.01271 | -0.0408
-0.74 | -0.00312 | -0.01291 | -0.04235
-0.73 | -0.00302 | -0.01277 | -0.04035
-0.72 | -0.002875 | -0.011865 | -0.0333
-0.71 | -0.0028805 | -0.00991 | -0.0355
-0.7 | -0.002531 | -0.01047 | -0.0356
-0.69 | -0.0022065 | -0.01125 | -0.0308
-0.68 | -0.0021815 | -0.0095 | -0.0317
-0.67 | -0.0019525 | -0.008715 | -0.03105
-0.66 | -0.0018435 | -0.009275 | -0.02925
-0.65 | -0.001917 | -0.00813 | -0.02945
-0.64 | -0.001731 | -0.00787 | -0.02985
-0.63 | -0.001786 | -0.00872 | -0.0264
-0.62 | -0.0017455 | -0.007525 | -0.0244
-0.61 | -0.001406 | -0.00691 | -0.02365
-0.6 | -0.0015 | -0.007315 | -0.02605
-0.59 | -0.0015345 | -0.007415 | -0.0274
-0.58 | -0.0013115 | -0.006605 | -0.02325
-0.57 | -0.001267 | -0.006405 | -0.02155
-0.56 | -0.001235 | -0.005495 | -0.0221
-0.55 | -0.001099 | -0.004795 | -0.0201
-0.54 | -0.0010885 | -0.005225 | -0.0189
-0.53 | -0.001064 | -0.00584 | -0.02105
-0.52 | -0.0009755 | -0.005775 | -0.0188
-0.51 | -0.0009575 | -0.00451 | -0.016265
-0.5 | -0.00087 | -0.003815 | -0.016895
-0.49 | -0.000672 | -0.00379 | -0.015825
-0.48 | -0.0005625 | -0.00369 | -0.01487
-0.47 | -0.0004705 | -0.00297 | -0.011865
-0.46 | -0.000329 | -0.002355 | -0.01028
-0.45 | -0.0001295 | -0.00206 | -0.0084
-0.44 | 0.000137 | -0.000725 | -0.00338
-0.43 | 0.000504 | 0.00065 | -0.000715
-0.42 | 0.000964 | 0.001825 | 0.00529
-0.41 | 0.0015835 | 0.00426 | 0.014265
-0.4 | 0.002475 | 0.007655 | 0.024225
-0.39 | 0.003652 | 0.011755 | 0.03788
-0.38 | 0.005215 | 0.01745 | 0.06191
-0.37 | 0.007354 | 0.02537 | 0.092125
-0.36 | 0.0105035 | 0.03652 | 0.1305
-0.35 | 0.017164 | 0.05206 | 0.18975
-0.34 | 0.02351 | 0.071835 | 0.26615
-0.33 | 0.03001 | 0.10041 | 0.3766
-0.32 | 0.041505 | 0.149995 | 0.5354
-0.31 | 0.05798 | 0.205255 | 0.75485
-0.3 | 0.080725 | 0.2749 | 1.0561
-0.29 | 0.10983 | 0.38205 | 1.4717
-0.28 | 0.166535 | 0.5299 | 2.0343
-0.27 | 0.228295 | 0.72155 | 2.7975
-0.26 | 0.2958 | 1.00555 | 3.8155
-0.25 | 0.4019 | 1.40315 | 5.2055
-0.24 | 0.55755 | 1.90125 | 7.147
-0.23 | 0.76355 | 2.5565 | 9.652
-0.22 | 1.0358 | 3.49 | 13.0505
-0.21 | 1.4923 | 4.7595 | 17.7105
-0.2 | 2.0199 | 6.3885 | 23.846
-0.19 | 2.6645 | 8.658 | 31.995
-0.18 | 3.6025 | 11.677 | 41.96
-0.17 | 4.7905 | 15.544 | 54.375
-0.16 | 6.452 | 20.687 | 70.635
-0.15 | 8.737 | 27.095 | 91.365
-0.14 | 11.6175 | 35.61 | 115.715
-0.13 | 15.4365 | 46.47 | 145.155
-0.12 | 20.42 | 59.72 | 178.81
-0.11 | 26.98 | 76.68 | 215.6
-0.1 | 35.365 | 97.305 | 258.85
-0.09 | 45.6 | 122.685 | 301.8
-0.08 | 58.165 | 152.28 | 348.55
-0.07 | 73.66 | 186.25 | 401.55
-0.06 | 92.32 | 226.5 | 453.85
-0.05 | 112.81 | 267.05 | 506.25
-0.04 | 137.56 | 312.2 | 555.2
-0.03 | 166.9 | 361.35 | 600.5
-0.02 | 199.65 | 415.9 | 653
-0.01 | 233.45 | 467.35 | 717.4
0 | 266.95 | 520.1 | 761.25
0.01 | 299.45 | 577.15 | 789.5
0.02 | 336.4 | 621.75 | 839
0.03 | 370.8 | 676.75 | 880.5
0.04 | 401.1 | 718.35 | 917
0.05 | 430.9 | 753.2 | 955.5
0.06 | 454.65 | 807.5 | 989.5
0.07 | 475.75 | 843.5 | 1020
0.08 | 487.5 | 876 | 1030
0.09 | 499.4 | 908.5 | 1060.5
0.1 | 497.5 | 931 | 1091.5
0.11 | 502.55 | 970 | 1111
0.12 | 518 | 999 | 1127
0.13 | 511 | 1012 | 1135.5
0.14 | 498 | 1036 | 1157
0.15 | 483 | 1051 | 1173
0.16 | 464 | 1068.5 | 1179
0.17 | 449 | 1085 | 1175.5
0.18 | 440.5 | 1091 | 1187.5
0.19 | 427 | 1103.5 | 1204.5
0.2 | 410.5 | 1115 | 1214.5
0.21 | 384 | 1126 | 1217
0.22 | 348.5 | 1131 | 1201
0.23 | 332.5 | 1131 | 1202
0.24 | 338 | 1133 | 1215.5
0.25 | 323.5 | 1139 | 1214.5
0.26 | 293.5 | 1137.5 | 1204
0.27 | 268 | 1129.5 | 1196.5
0.28 | 237.5 | 1128.5 | 1195
0.29 | 236 | 1122 | 1194.5
0.3 | 236 | 1125 | 1188.5
0.31 | 225 | 1119 | 1169.5
0.32 | 211.5 | 1105.5 | 1166.5
0.33 | 183 | 1094 | 1162.5
0.34 | 163.5 | 1076.5 | 1140.5
0.35 | 172.5 | 1074 | 1133.5
0.36 | 177 | 1065 | 1117
0.37 | 143 | 1045 | 1104.5
0.38 | 128.5 | 1019.5 | 1093
0.39 | 128.5 | 1007.5 | 1072.5
0.4 | 130.5 | 998.5 | 1058.5
0.41 | 129 | 977.5 | 1043.5
0.42 | 97.5 | 956.5 | 1027.5
0.43 | 92.5 | 921.5 | 1006
0.44 | 102 | 901.5 | 987
0.45 | 101.5 | 895 | 965.5
0.46 | 101 | 865.5 | 934
0.47 | 78 | 829 | 928
0.48 | 64.5 | 799 | 900
0.49 | 87 | 781 | 875
0.5 | 106 | 777 | 890