## IDS-VDS Characteristic (mA-mm)
VGS (V) | VDS = 0.100 V | VDS = 0.500 V | VDS = 0.900 V
-0.75 | 0.0005953 | 0.0028542 | 0.010396
-0.74 | 0.0005699 | 0.0027508 | 0.010104
-0.73 | 0.0005432 | 0.0026366 | 0.009746
-0.72 | 0.000517 | 0.0025516 | 0.009356
-0.71 | 0.00048469 | 0.0024455 | 0.009125
-0.7 | 0.00046268 | 0.0023332 | 0.008788
-0.69 | 0.00044034 | 0.0022465 | 0.008505
-0.68 | 0.00041928 | 0.0021635 | 0.008222
-0.67 | 0.0003992 | 0.002073 | 0.007915
-0.66 | 0.0003816 | 0.0019799 | 0.007657
-0.65 | 0.00036432 | 0.0019065 | 0.007409
-0.64 | 0.00034486 | 0.0018317 | 0.007214
-0.63 | 0.00032809 | 0.0017536 | 0.006948
-0.62 | 0.00031253 | 0.0016843 | 0.00671
-0.61 | 0.0002988 | 0.0016077 | 0.006493
-0.6 | 0.00028092 | 0.0015472 | 0.006257
-0.59 | 0.00026678 | 0.00149 | 0.006014
-0.58 | 0.00025673 | 0.0014383 | 0.005852
-0.57 | 0.00024229 | 0.0013711 | 0.00564
-0.56 | 0.00023172 | 0.0013188 | 0.005456
-0.55 | 0.00022155 | 0.0012637 | 0.005244
-0.54 | 0.00021071 | 0.0012057 | 0.005072
-0.53 | 0.00020088 | 0.0011623 | 0.0048917
-0.52 | 0.00019181 | 0.0011172 | 0.0047542
-0.51 | 0.00018106 | 0.0010794 | 0.0045655
-0.5 | 0.00017305 | 0.0010341 | 0.004449
-0.49 | 0.00016519 | 0.0010056 | 0.0042998
-0.48 | 0.00015906 | 0.0009659 | 0.0041677
-0.47 | 0.00015387 | 0.0009378 | 0.0040553
-0.46 | 0.000151 | 0.0009071 | 0.0039296
-0.45 | 0.00014825 | 0.0008991 | 0.0038943
-0.44 | 0.00014773 | 0.0008854 | 0.0038508
-0.43 | 0.0001521 | 0.0008861 | 0.0038474
-0.42 | 0.00016104 | 0.0009008 | 0.0038999
-0.41 | 0.00017364 | 0.0009487 | 0.0040356
-0.4 | 0.00019566 | 0.0010189 | 0.0042682
-0.39 | 0.00022802 | 0.0011272 | 0.0046412
-0.38 | 0.00027589 | 0.0012904 | 0.0051714
-0.37 | 0.00034403 | 0.0015182 | 0.006079
-0.36 | 0.00043926 | 0.0018539 | 0.007241
-0.35 | 0.0005805 | 0.0023262 | 0.008938
-0.34 | 0.0007702 | 0.0029966 | 0.011456
-0.33 | 0.0010355 | 0.0039306 | 0.015
-0.32 | 0.0013938 | 0.0052311 | 0.019951
-0.31 | 0.0018946 | 0.007205 | 0.026821
-0.3 | 0.0025933 | 0.009754 | 0.036521
-0.29 | 0.0035504 | 0.013225 | 0.049985
-0.28 | 0.0048796 | 0.01805 | 0.06862
-0.27 | 0.007156 | 0.024806 | 0.09493
-0.26 | 0.009796 | 0.03386 | 0.12989
-0.25 | 0.013397 | 0.046774 | 0.17853
-0.24 | 0.01835 | 0.06512 | 0.24385
-0.23 | 0.025137 | 0.08933 | 0.33453
-0.22 | 0.034387 | 0.12074 | 0.45685
-0.21 | 0.046816 | 0.16499 | 0.6191
-0.2 | 0.06595 | 0.22417 | 0.8443
-0.19 | 0.08977 | 0.30419 | 1.1321
-0.18 | 0.12207 | 0.41114 | 1.5268
-0.17 | 0.16502 | 0.55301 | 2.0234
-0.16 | 0.22344 | 0.7482 | 2.6798
-0.15 | 0.30174 | 0.9921 | 3.5469
-0.14 | 0.40623 | 1.326 | 4.6126
-0.13 | 0.54571 | 1.7572 | 6
-0.12 | 0.7313 | 2.3113 | 7.677
-0.11 | 0.9789 | 3.0197 | 9.688
-0.1 | 1.2902 | 3.9342 | 12.14
-0.09 | 1.7124 | 5.0871 | 15.027
-0.08 | 2.2412 | 6.523 | 18.427
-0.07 | 2.9155 | 8.258 | 22.304
-0.06 | 3.7692 | 10.348 | 26.614
-0.05 | 4.8246 | 12.916 | 31.556
-0.04 | 6.089 | 15.901 | 36.879
-0.03 | 7.65 | 19.352 | 42.867
-0.02 | 9.532 | 23.397 | 49.341
-0.01 | 11.676 | 27.86 | 56.223
0 | 14.287 | 32.976 | 63.68
0.01 | 17.152 | 38.53 | 71.6
0.02 | 20.362 | 44.568 | 79.79
0.03 | 23.934 | 51.117 | 88.63
0.04 | 27.855 | 58.22 | 97.63
0.05 | 32.056 | 65.58 | 107.09
0.06 | 36.513 | 73.55 | 116.68
0.07 | 41.23 | 81.9 | 126.99
0.08 | 46.043 | 90.56 | 137.33
0.09 | 51.036 | 99.52 | 147.89
0.1 | 56.076 | 108.74 | 158.83
0.11 | 61.07 | 118.35 | 169.64
0.12 | 66.24 | 128.31 | 181.04
0.13 | 71.4 | 138.38 | 192.44
0.14 | 76.42 | 148.49 | 203.96
0.15 | 81.41 | 159 | 215.72
0.16 | 86.13 | 169.82 | 227.47
0.17 | 90.68 | 180.58 | 239.33
0.18 | 95.09 | 191.52 | 251.27
0.19 | 99.39 | 202.38 | 263.21
0.2 | 103.64 | 213.52 | 275.19
0.21 | 107.63 | 224.9 | 287.53
0.22 | 111.24 | 236.25 | 299.62
0.23 | 114.65 | 247.58 | 311.75
0.24 | 118.04 | 258.86 | 323.94
0.25 | 121.2 | 270.33 | 335.91
0.26 | 124.32 | 281.63 | 348.13
0.27 | 127.21 | 293.01 | 360.22
0.28 | 129.77 | 304.25 | 372.11
0.29 | 132.28 | 315.59 | 384.15
0.3 | 134.42 | 326.97 | 395.96
0.31 | 136.71 | 338.07 | 407.87
0.32 | 138.95 | 349.15 | 419.58
0.33 | 140.77 | 360.1 | 431.14
0.34 | 142.62 | 371.06 | 442.55
0.35 | 144.11 | 381.88 | 453.9
0.36 | 145.89 | 392.48 | 465.17
0.37 | 147.58 | 403.07 | 476.4
0.38 | 149.01 | 413.33 | 487.35
0.39 | 150.12 | 423.65 | 497.99
0.4 | 151.35 | 433.51 | 508.7
0.41 | 152.76 | 443.34 | 519.2
0.42 | 154.05 | 452.89 | 529.51
0.43 | 155.05 | 462.4 | 539.62
0.44 | 155.82 | 471.53 | 549.38
0.45 | 156.83 | 480.38 | 559.23
0.46 | 157.88 | 489.06 | 568.81
0.47 | 158.59 | 497.48 | 577.6
0.48 | 159.54 | 505.66 | 586.9
0.49 | 160 | 513.53 | 595.8
0.5 | 161.02 | 521 | 604.3

## Tranconductance (mS-mm)
VGS (V) | VDS = 0.100 V | VDS = 0.500 V | VDS = 0.900 V
-0.75 | -0.00254 | -0.01034 | -0.0292
-0.74 | -0.002605 | -0.01088 | -0.0325
-0.73 | -0.002645 | -0.00996 | -0.0374
-0.72 | -0.0029255 | -0.009555 | -0.03105
-0.71 | -0.002716 | -0.01092 | -0.0284
-0.7 | -0.0022175 | -0.00995 | -0.031
-0.69 | -0.00217 | -0.008485 | -0.0283
-0.68 | -0.002057 | -0.008675 | -0.0295
-0.67 | -0.001884 | -0.00918 | -0.02825
-0.66 | -0.001744 | -0.008325 | -0.0253
-0.65 | -0.001837 | -0.00741 | -0.02215
-0.64 | -0.0018115 | -0.007645 | -0.02305
-0.63 | -0.0016165 | -0.00737 | -0.0252
-0.62 | -0.0014645 | -0.007295 | -0.02275
-0.61 | -0.0015805 | -0.006855 | -0.02265
-0.6 | -0.001601 | -0.005885 | -0.02395
-0.59 | -0.0012095 | -0.005445 | -0.02025
-0.58 | -0.0012245 | -0.005945 | -0.0187
-0.57 | -0.0012505 | -0.005975 | -0.0198
-0.56 | -0.001037 | -0.00537 | -0.0198
-0.55 | -0.0010505 | -0.005655 | -0.0192
-0.54 | -0.0010335 | -0.00507 | -0.017615
-0.53 | -0.000945 | -0.004425 | -0.01589
-0.52 | -0.000991 | -0.004145 | -0.01631
-0.51 | -0.000938 | -0.004155 | -0.01526
-0.5 | -0.0007935 | -0.00369 | -0.013285
-0.49 | -0.0006995 | -0.00341 | -0.014065
-0.48 | -0.000566 | -0.00339 | -0.012225
-0.47 | -0.000403 | -0.00294 | -0.011905
-0.46 | -0.000281 | -0.001935 | -0.00805
-0.45 | -0.0001635 | -0.001085 | -0.00394
-0.44 | 0.0001925 | -0.00065 | -0.002345
-0.43 | 0.0006655 | 0.00077 | 0.002455
-0.42 | 0.001077 | 0.00313 | 0.00941
-0.41 | 0.001731 | 0.005905 | 0.018415
-0.4 | 0.002719 | 0.008925 | 0.03028
-0.39 | 0.0040115 | 0.013575 | 0.04516
-0.38 | 0.0058005 | 0.01955 | 0.07189
-0.37 | 0.0081685 | 0.028175 | 0.10348
-0.36 | 0.0118235 | 0.0404 | 0.14295
-0.35 | 0.016547 | 0.057135 | 0.21075
-0.34 | 0.02275 | 0.08022 | 0.3031
-0.33 | 0.03118 | 0.111725 | 0.42475
-0.32 | 0.042955 | 0.16372 | 0.59105
-0.31 | 0.059975 | 0.226145 | 0.8285
-0.3 | 0.08279 | 0.301 | 1.1582
-0.29 | 0.114315 | 0.4148 | 1.60495
-0.28 | 0.18028 | 0.57905 | 2.24725
-0.27 | 0.24582 | 0.7905 | 3.0635
-0.26 | 0.31205 | 1.0984 | 4.18
-0.25 | 0.4277 | 1.563 | 5.698
-0.24 | 0.587 | 2.1278 | 7.8
-0.23 | 0.80185 | 2.781 | 10.65
-0.22 | 1.08395 | 3.783 | 14.2285
-0.21 | 1.57815 | 5.1715 | 19.3725
-0.2 | 2.1477 | 6.96 | 25.65
-0.19 | 2.806 | 9.3485 | 34.125
-0.18 | 3.7625 | 12.441 | 44.565
-0.17 | 5.0685 | 16.853 | 57.65
-0.16 | 6.836 | 21.9545 | 76.175
-0.15 | 9.1395 | 28.89 | 96.64
-0.14 | 12.1985 | 38.255 | 122.655
-0.13 | 16.2535 | 49.265 | 153.22
-0.12 | 21.6595 | 63.125 | 184.4
-0.11 | 27.945 | 81.145 | 223.15
-0.1 | 36.675 | 103.37 | 266.95
-0.09 | 47.55 | 129.44 | 314.35
-0.08 | 60.155 | 158.545 | 363.85
-0.07 | 76.4 | 191.25 | 409.35
-0.06 | 95.455 | 232.9 | 462.6
-0.05 | 115.99 | 277.65 | 513.25
-0.04 | 141.27 | 321.8 | 565.55
-0.03 | 172.15 | 374.8 | 623.1
-0.02 | 201.3 | 425.4 | 667.8
-0.01 | 237.75 | 478.95 | 716.95
0 | 273.8 | 533.5 | 768.85
0.01 | 303.75 | 579.6 | 805.5
0.02 | 339.1 | 629.35 | 851.5
0.03 | 374.65 | 682.6 | 892
0.04 | 406.1 | 723.15 | 923
0.05 | 432.9 | 766.5 | 952.5
0.06 | 458.7 | 816 | 995
0.07 | 476.5 | 850.5 | 1032.5
0.08 | 490.3 | 881 | 1045
0.09 | 501.65 | 909 | 1075
0.1 | 501.7 | 941.5 | 1087.5
0.11 | 508.2 | 978.5 | 1110.5
0.12 | 516.5 | 1001.5 | 1140
0.13 | 509 | 1009 | 1146
0.14 | 500.5 | 1031 | 1164
0.15 | 485.5 | 1066.5 | 1175.5
0.16 | 463.5 | 1079 | 1180.5
0.17 | 448 | 1085 | 1190
0.18 | 435.5 | 1090 | 1194
0.19 | 427.5 | 1100 | 1196
0.2 | 412 | 1126 | 1216
0.21 | 380 | 1136.5 | 1221.5
0.22 | 351 | 1134 | 1211
0.23 | 340 | 1130.5 | 1216
0.24 | 327.5 | 1137.5 | 1208
0.25 | 314 | 1138.5 | 1209.5
0.26 | 300.5 | 1134 | 1215.5
0.27 | 272.5 | 1131 | 1199
0.28 | 253.5 | 1129 | 1196.5
0.29 | 232.5 | 1136 | 1192.5
0.3 | 221.5 | 1124 | 1186
0.31 | 226.5 | 1109 | 1181
0.32 | 203 | 1101.5 | 1163.5
0.33 | 183.5 | 1095.5 | 1148.5
0.34 | 167 | 1089 | 1138
0.35 | 163.5 | 1071 | 1131
0.36 | 173.5 | 1059.5 | 1125
0.37 | 156 | 1042.5 | 1109
0.38 | 127 | 1029 | 1079.5
0.39 | 117 | 1009 | 1067.5
0.4 | 132 | 984.5 | 1060.5
0.41 | 135 | 969 | 1040.5
0.42 | 114.5 | 953 | 1021
0.43 | 88.5 | 932 | 993.5
0.44 | 89 | 899 | 980.5
0.45 | 103 | 876.5 | 971.5
0.46 | 88 | 855 | 918.5
0.47 | 83 | 830 | 904.5
0.48 | 70.5 | 802.5 | 910
0.49 | 74 | 767 | 870
0.5 | 102 | 747 | 850